## Information
Automatically generated xlsx from cement database CemBase 1.0 on 2016-10-20 16:07:49
Negative values were not reported in the original reference. Instead, they are calculated based on other data from the same row, often using CEMHYD3D model.
Please report errors and questions to vit.smilauer@fsv.cvut.cz
Vít Šmilauer, Michal Hlobil - Czech Technical University in Prague, Faculty of Civil Engineering, Department of Mechanics, 2016
Further acknowledgement belongs to
Nanocem - a consortium of academic and industrial partners who supported this work through Core project 10
Bernhard Pichler - Vienna University of Technology, preparation of some samples and their mechanical testing
Gilles Chanvillard - Lafarge, industrial advisor, experimental work in their labs
Klaus-Alexander Rieder - Grace Bauprodukte GmbH, industrial advisor
You may cite article using CemBase: M. Hlobil, V. Šmilauer, G. Chanvillard: Micromechanical multiscale fracture model for compressive strength of blended cement pastes. Cement and Concrete Research. 2016, vol. 83, p. 188-202

## CemBase
mechtest_id | mixture_id_mechtest | paste_mortar_concrete | w_c | w_b | age_mechtest | descr_specimen | e_mod | e_mod_stdev | e_mod_descr | compr_str | compr_str_stdev | compr_str_descr | compr_str_prism | compr_str_prism_stdev | compr_str_prism_descr | mor | mor_stdev | mor_descr | gf | gf_stdev | gf_descr | density_mechtest | c3s_massfrac | c2s_massfrac | c3a_massfrac | c4af_massfrac | gypsum_massfrac | hemihydrate_massfrac | anhydrite_massfrac | ch_massfrac | ettringite_massfrac | afm_opc_massfrac | calcite_massfrac | lime_massfrac | mullite_massfrac | merwinite_opc_massfrac | w40_to_w550_massfrac | w110_tow950_massfrac | csh_opc_volfrac | csh_pozzolanic_volfrac | total_por_volfrac | coarse_por_volfrac | opc_dor | slag_dor | flyash_dor | limestone_dor | quartz_dor | silicafume_dor | info_mechtest | mixture_id | descr_mix | descr_fabrication | secret_mix | who_added | clinker_cem_m | clinker_cem_id_mix | slag_m | slag_id_mix | flyash_m | flyash_id_mix | limestone_m | limestone_id_mix | quartz_m | quartz_id_mix | silicafume_m | silicafume_id_mix | aggr_m | aggr_id_mix | water_m | air_v_frac | superplast_m | curing_temper | curing_regime | descr_simulation_calculation | material_id | references_id_mat | type_mat | descr_mat | sio2 | al2o3 | fe2o3 | cao | free_cao | mgo | na2o | na2o_soluble | k2o | k2o_soluble | p2o5 | tio2 | mn2o3 | so3 | cr2o3 | zno | zro2 | sro | as2o3 | bao | cuo | nio | pbo | v2o5 | loi | insoluble_res | carbon | chloride | c3s | c2s | c3a_cubic | c3a_ortho | c4af | amorph | gypsum | hemihydrate | anhydrite | portlandite | periclase | arcanite | calcite | hematite | magnetite | melilite | merwinite | mullite | thenardite | density | blaine | bet | d4dot3 | d10 | d50 | d90 | material_id | references_id_mat | type_mat | descr_mat | sio2 | al2o3 | fe2o3 | cao | free_cao | mgo | na2o | na2o_soluble | k2o | k2o_soluble | p2o5 | tio2 | mn2o3 | so3 | cr2o3 | zno | zro2 | sro | as2o3 | bao | cuo | nio | pbo | v2o5 | loi | insoluble_res | carbon | chloride | c3s | c2s | c3a_cubic | c3a_ortho | c4af | amorph | gypsum | hemihydrate | anhydrite | portlandite | periclase | arcanite | calcite | hematite | magnetite | melilite | merwinite | mullite | thenardite | density | blaine | bet | d4dot3 | d10 | d50 | d90 | material_id | references_id_mat | type_mat | descr_mat | sio2 | al2o3 | fe2o3 | cao | free_cao | mgo | na2o | na2o_soluble | k2o | k2o_soluble | p2o5 | tio2 | mn2o3 | so3 | cr2o3 | zno | zro2 | sro | as2o3 | bao | cuo | nio | pbo | v2o5 | loi | insoluble_res | carbon | chloride | c3s | c2s | c3a_cubic | c3a_ortho | c4af | amorph | gypsum | hemihydrate | anhydrite | portlandite | periclase | arcanite | calcite | hematite | magnetite | melilite | merwinite | mullite | thenardite | density | blaine | bet | d4dot3 | d10 | d50 | d90 | material_id | references_id_mat | type_mat | descr_mat | sio2 | al2o3 | fe2o3 | cao | free_cao | mgo | na2o | na2o_soluble | k2o | k2o_soluble | p2o5 | tio2 | mn2o3 | so3 | cr2o3 | zno | zro2 | sro | as2o3 | bao | cuo | nio | pbo | v2o5 | loi | insoluble_res | carbon | chloride | c3s | c2s | c3a_cubic | c3a_ortho | c4af | amorph | gypsum | hemihydrate | anhydrite | portlandite | periclase | arcanite | calcite | hematite | magnetite | melilite | merwinite | mullite | thenardite | density | blaine | bet | d4dot3 | d10 | d50 | d90 | material_id | references_id_mat | type_mat | descr_mat | sio2 | al2o3 | fe2o3 | cao | free_cao | mgo | na2o | na2o_soluble | k2o | k2o_soluble | p2o5 | tio2 | mn2o3 | so3 | cr2o3 | zno | zro2 | sro | as2o3 | bao | cuo | nio | pbo | v2o5 | loi | insoluble_res | carbon | chloride | c3s | c2s | c3a_cubic | c3a_ortho | c4af | amorph | gypsum | hemihydrate | anhydrite | portlandite | periclase | arcanite | calcite | hematite | magnetite | melilite | merwinite | mullite | thenardite | density | blaine | bet | d4dot3 | d10 | d50 | d90 | references_id | author | title | journal | year
A unique ID from tbl_mechtest. | Pointer to a unique mixture_id. | What kind of material: paste, mortar, concrete. | Water/cement mass ratio. | Water/binder mass ratio. | Age of samples (day). | Description of specimens. | Young's modulus (GPa). | Standard deviation of Young's modulus (GPa). | Description of test. | Compressive strength on cylinder samples (MPa). | Standard deviation on cylinder samples (MPa). | Description of compressive test. | Compressive strength on prismatic samples (MPa). | Standard deviation on prismatic samples (MPa). | Description of compressive test. | Modulus of rupture (MPa). | Standard deviation of Modulus of rupture (MPa). | Description of modulus of rupture test. | Fracture energy in mode I (J/m2). | Standard deviation of fracture energy in mode I (J/m2). | Description of fracture energy test. | Density at the time of testing including entrapped and entrained air (kg/m3). | Mass fraction normalized per mass of initial OPC (-). | Mass fraction normalized per mass of initial OPC (-). | Mass fraction normalized per mass of initial OPC (-). | Mass fraction normalized per mass of initial OPC (-). | Mass fraction normalized per mass of initial OPC (-). | Mass fraction normalized per mass of initial OPC (-). | Mass fraction normalized per mass of initial OPC (-). | Mass fraction normalized per mass of initial OPC (=only clinker+gypsum) (-). | Mass fraction normalized per mass of initial OPC (-). | Mass fraction normalized per mass of initial OPC (-). | Mass fraction normalized per mass of initial OPC (-). | CaO mass fraction normalized per mass of initial OPC (-). | Mass fraction normalized per mass of initial OPC (-). | Mass fraction normalized per mass of initial OPC (-). | Mass loss between 40C and 550C related to original cement weight (-). | None | Volume fraction normalized per volume of paste (=OPC+SCM+water) (-). Only C-S-H coming from OPC is considered in this column. May contain traces of other hydrates as FE3 and C3AH6. | Volume fraction normalized per volume of original cement (-). Only C-S-H coming from pozzolanic reaction is considered in this column. | Total capillary porosity in the paste (=clinker+gypsum+SCM+water) (-). | Coarse capillary porosity of cement paste, measured by BSE and image analysis, only pores > 170 nm are considered, as volume fraction (-). | Overall degree of hydration of OPC. If possible, it is computed automatically from hydration of individual clinker minerals (-). | Degree of reaction of slag (-). | Degree of reaction of fly ash (-). | Degree of reaction of limestone (-). | Degree of reaction of quartz (-). | Degree of reaction of slica fume (-). | Further comments on samples at a given age. | A unique ID from tbl_mixture. | Description of a mixture. | How the mixture was produced. | Is the mixture secret? | Name of the author who added the record to the database. | Clinker or cement mass (=clinker plus some gypsum) (kg). | Clinker or cement mass (=clinker plus some gypsum) ID. | Slag mass (kg). | Reference to slag ID. | Fly ash mass (kg). | Reference to fly ash ID. | Limestone mass (kg). | Reference to limestone ID. | Quartz mass (kg). | Reference to quartz ID. | Silicafume mass (kg). | Reference to silicafume ID. | Aggregate mass (kg). | Reference to aggregate ID. | Total water in the mixture (kg). | Relative volume of etrapped and entrained air (-). | Superplasticizer/binder mass ratio (-). | Curing temperature (C). | Curing regime (saturated, sealed). | Details of simulations and calculations if they apply. | A unique ID from tbl_material. | A pointer to tbl_references. | Type of material defined in tbl_type_mat (Clinker, OPC, slag ...). | Description. | Mass fraction between 0 and 1 (-). | Mass fraction between 0 and 1 (-). | Mass fraction between 0 and 1 (-). | Mass fraction between 0 and 1 (-). | Mass fraction between 0 and 1 (-). | Mass fraction between 0 and 1 (-). | Mass fraction between 0 and 1 (-). | Mass fraction between 0 and 1 (-). | Mass fraction between 0 and 1 (-). | Mass fraction between 0 and 1 (-). | Mass fraction between 0 and 1 (-). | Mass fraction between 0 and 1 (-). | Mass fraction between 0 and 1 (-). | Mass fraction between 0 and 1 (-). | Mass fraction between 0 and 1 (-). | Mass fraction between 0 and 1 (-). | Mass fraction between 0 and 1 (-). | Mass fraction between 0 and 1 (-). | Mass fraction between 0 and 1 (-). | Mass fraction between 0 and 1 (-). | Mass fraction between 0 and 1 (-). | Mass fraction between 0 and 1 (-). | Mass fraction between 0 and 1 (-). | Mass fraction between 0 and 1 (-). | Mass fraction between 0 and 1 (-). | Mass fraction between 0 and 1 (-). | Mass fraction between 0 and 1 (-). | Mass fraction between 0 and 1 (-). | Mass fraction between 0 and 1 (-). | Mass fraction between 0 and 1 (-). | Mass fraction between 0 and 1 (-). | Mass fraction between 0 and 1 (-). | Mass fraction between 0 and 1 (-). | Mass fraction between 0 and 1 of amorphous phases (-). | Mass fraction between 0 and 1 in OPC, usually added to the clinker (-). | Mass fraction between 0 and 1 in OPC, usually added to the clinker (-). | Mass fraction between 0 and 1 in OPC, usually added to the clinker (-). | Mass fraction between 0 and 1 (-). | Mass fraction between 0 and 1 (-). | Mass fraction between 0 and 1 (-). | Mass fraction between 0 and 1 (-). | Mass fraction between 0 and 1 (-). | Mass fraction between 0 and 1 (-). | Mass fraction between 0 and 1 (-). | Mass fraction between 0 and 1 (-). | Mass fraction between 0 and 1 (-). | Mass fraction between 0 and 1 (-). | Density of material (kg/m3). | Blaine fineness (m2/kg). | BET surface area (m2/g). | Fraction of particles smaller then 4.3 um. | Fraction of particles smaller then 10 um. | Fraction of particles smaller then 50 um. | Fraction of particles smaller then 90 um. | A unique ID from tbl_material. | A pointer to tbl_references. | Type of material defined in tbl_type_mat (Clinker, OPC, slag ...). | Description. | Mass fraction between 0 and 1 (-). | Mass fraction between 0 and 1 (-). | Mass fraction between 0 and 1 (-). | Mass fraction between 0 and 1 (-). | Mass fraction between 0 and 1 (-). | Mass fraction between 0 and 1 (-). | Mass fraction between 0 and 1 (-). | Mass fraction between 0 and 1 (-). | Mass fraction between 0 and 1 (-). | Mass fraction between 0 and 1 (-). | Mass fraction between 0 and 1 (-). | Mass fraction between 0 and 1 (-). | Mass fraction between 0 and 1 (-). | Mass fraction between 0 and 1 (-). | Mass fraction between 0 and 1 (-). | Mass fraction between 0 and 1 (-). | Mass fraction between 0 and 1 (-). | Mass fraction between 0 and 1 (-). | Mass fraction between 0 and 1 (-). | Mass fraction between 0 and 1 (-). | Mass fraction between 0 and 1 (-). | Mass fraction between 0 and 1 (-). | Mass fraction between 0 and 1 (-). | Mass fraction between 0 and 1 (-). | Mass fraction between 0 and 1 (-). | Mass fraction between 0 and 1 (-). | Mass fraction between 0 and 1 (-). | Mass fraction between 0 and 1 (-). | Mass fraction between 0 and 1 (-). | Mass fraction between 0 and 1 (-). | Mass fraction between 0 and 1 (-). | Mass fraction between 0 and 1 (-). | Mass fraction between 0 and 1 (-). | Mass fraction between 0 and 1 of amorphous phases (-). | Mass fraction between 0 and 1 in OPC, usually added to the clinker (-). | Mass fraction between 0 and 1 in OPC, usually added to the clinker (-). | Mass fraction between 0 and 1 in OPC, usually added to the clinker (-). | Mass fraction between 0 and 1 (-). | Mass fraction between 0 and 1 (-). | Mass fraction between 0 and 1 (-). | Mass fraction between 0 and 1 (-). | Mass fraction between 0 and 1 (-). | Mass fraction between 0 and 1 (-). | Mass fraction between 0 and 1 (-). | Mass fraction between 0 and 1 (-). | Mass fraction between 0 and 1 (-). | Mass fraction between 0 and 1 (-). | Density of material (kg/m3). | Blaine fineness (m2/kg). | BET surface area (m2/g). | Fraction of particles smaller then 4.3 um. | Fraction of particles smaller then 10 um. | Fraction of particles smaller then 50 um. | Fraction of particles smaller then 90 um. | A unique ID from tbl_material. | A pointer to tbl_references. | Type of material defined in tbl_type_mat (Clinker, OPC, slag ...). | Description. | Mass fraction between 0 and 1 (-). | Mass fraction between 0 and 1 (-). | Mass fraction between 0 and 1 (-). | Mass fraction between 0 and 1 (-). | Mass fraction between 0 and 1 (-). | Mass fraction between 0 and 1 (-). | Mass fraction between 0 and 1 (-). | Mass fraction between 0 and 1 (-). | Mass fraction between 0 and 1 (-). | Mass fraction between 0 and 1 (-). | Mass fraction between 0 and 1 (-). | Mass fraction between 0 and 1 (-). | Mass fraction between 0 and 1 (-). | Mass fraction between 0 and 1 (-). | Mass fraction between 0 and 1 (-). | Mass fraction between 0 and 1 (-). | Mass fraction between 0 and 1 (-). | Mass fraction between 0 and 1 (-). | Mass fraction between 0 and 1 (-). | Mass fraction between 0 and 1 (-). | Mass fraction between 0 and 1 (-). | Mass fraction between 0 and 1 (-). | Mass fraction between 0 and 1 (-). | Mass fraction between 0 and 1 (-). | Mass fraction between 0 and 1 (-). | Mass fraction between 0 and 1 (-). | Mass fraction between 0 and 1 (-). | Mass fraction between 0 and 1 (-). | Mass fraction between 0 and 1 (-). | Mass fraction between 0 and 1 (-). | Mass fraction between 0 and 1 (-). | Mass fraction between 0 and 1 (-). | Mass fraction between 0 and 1 (-). | Mass fraction between 0 and 1 of amorphous phases (-). | Mass fraction between 0 and 1 in OPC, usually added to the clinker (-). | Mass fraction between 0 and 1 in OPC, usually added to the clinker (-). | Mass fraction between 0 and 1 in OPC, usually added to the clinker (-). | Mass fraction between 0 and 1 (-). | Mass fraction between 0 and 1 (-). | Mass fraction between 0 and 1 (-). | Mass fraction between 0 and 1 (-). | Mass fraction between 0 and 1 (-). | Mass fraction between 0 and 1 (-). | Mass fraction between 0 and 1 (-). | Mass fraction between 0 and 1 (-). | Mass fraction between 0 and 1 (-). | Mass fraction between 0 and 1 (-). | Density of material (kg/m3). | Blaine fineness (m2/kg). | BET surface area (m2/g). | Fraction of particles smaller then 4.3 um. | Fraction of particles smaller then 10 um. | Fraction of particles smaller then 50 um. | Fraction of particles smaller then 90 um. | A unique ID from tbl_material. | A pointer to tbl_references. | Type of material defined in tbl_type_mat (Clinker, OPC, slag ...). | Description. | Mass fraction between 0 and 1 (-). | Mass fraction between 0 and 1 (-). | Mass fraction between 0 and 1 (-). | Mass fraction between 0 and 1 (-). | Mass fraction between 0 and 1 (-). | Mass fraction between 0 and 1 (-). | Mass fraction between 0 and 1 (-). | Mass fraction between 0 and 1 (-). | Mass fraction between 0 and 1 (-). | Mass fraction between 0 and 1 (-). | Mass fraction between 0 and 1 (-). | Mass fraction between 0 and 1 (-). | Mass fraction between 0 and 1 (-). | Mass fraction between 0 and 1 (-). | Mass fraction between 0 and 1 (-). | Mass fraction between 0 and 1 (-). | Mass fraction between 0 and 1 (-). | Mass fraction between 0 and 1 (-). | Mass fraction between 0 and 1 (-). | Mass fraction between 0 and 1 (-). | Mass fraction between 0 and 1 (-). | Mass fraction between 0 and 1 (-). | Mass fraction between 0 and 1 (-). | Mass fraction between 0 and 1 (-). | Mass fraction between 0 and 1 (-). | Mass fraction between 0 and 1 (-). | Mass fraction between 0 and 1 (-). | Mass fraction between 0 and 1 (-). | Mass fraction between 0 and 1 (-). | Mass fraction between 0 and 1 (-). | Mass fraction between 0 and 1 (-). | Mass fraction between 0 and 1 (-). | Mass fraction between 0 and 1 (-). | Mass fraction between 0 and 1 of amorphous phases (-). | Mass fraction between 0 and 1 in OPC, usually added to the clinker (-). | Mass fraction between 0 and 1 in OPC, usually added to the clinker (-). | Mass fraction between 0 and 1 in OPC, usually added to the clinker (-). | Mass fraction between 0 and 1 (-). | Mass fraction between 0 and 1 (-). | Mass fraction between 0 and 1 (-). | Mass fraction between 0 and 1 (-). | Mass fraction between 0 and 1 (-). | Mass fraction between 0 and 1 (-). | Mass fraction between 0 and 1 (-). | Mass fraction between 0 and 1 (-). | Mass fraction between 0 and 1 (-). | Mass fraction between 0 and 1 (-). | Density of material (kg/m3). | Blaine fineness (m2/kg). | BET surface area (m2/g). | Fraction of particles smaller then 4.3 um. | Fraction of particles smaller then 10 um. | Fraction of particles smaller then 50 um. | Fraction of particles smaller then 90 um. | A unique ID from tbl_material. | A pointer to tbl_references. | Type of material defined in tbl_type_mat (Clinker, OPC, slag ...). | Description. | Mass fraction between 0 and 1 (-). | Mass fraction between 0 and 1 (-). | Mass fraction between 0 and 1 (-). | Mass fraction between 0 and 1 (-). | Mass fraction between 0 and 1 (-). | Mass fraction between 0 and 1 (-). | Mass fraction between 0 and 1 (-). | Mass fraction between 0 and 1 (-). | Mass fraction between 0 and 1 (-). | Mass fraction between 0 and 1 (-). | Mass fraction between 0 and 1 (-). | Mass fraction between 0 and 1 (-). | Mass fraction between 0 and 1 (-). | Mass fraction between 0 and 1 (-). | Mass fraction between 0 and 1 (-). | Mass fraction between 0 and 1 (-). | Mass fraction between 0 and 1 (-). | Mass fraction between 0 and 1 (-). | Mass fraction between 0 and 1 (-). | Mass fraction between 0 and 1 (-). | Mass fraction between 0 and 1 (-). | Mass fraction between 0 and 1 (-). | Mass fraction between 0 and 1 (-). | Mass fraction between 0 and 1 (-). | Mass fraction between 0 and 1 (-). | Mass fraction between 0 and 1 (-). | Mass fraction between 0 and 1 (-). | Mass fraction between 0 and 1 (-). | Mass fraction between 0 and 1 (-). | Mass fraction between 0 and 1 (-). | Mass fraction between 0 and 1 (-). | Mass fraction between 0 and 1 (-). | Mass fraction between 0 and 1 (-). | Mass fraction between 0 and 1 of amorphous phases (-). | Mass fraction between 0 and 1 in OPC, usually added to the clinker (-). | Mass fraction between 0 and 1 in OPC, usually added to the clinker (-). | Mass fraction between 0 and 1 in OPC, usually added to the clinker (-). | Mass fraction between 0 and 1 (-). | Mass fraction between 0 and 1 (-). | Mass fraction between 0 and 1 (-). | Mass fraction between 0 and 1 (-). | Mass fraction between 0 and 1 (-). | Mass fraction between 0 and 1 (-). | Mass fraction between 0 and 1 (-). | Mass fraction between 0 and 1 (-). | Mass fraction between 0 and 1 (-). | Mass fraction between 0 and 1 (-). | Density of material (kg/m3). | Blaine fineness (m2/kg). | BET surface area (m2/g). | Fraction of particles smaller then 4.3 um. | Fraction of particles smaller then 10 um. | Fraction of particles smaller then 50 um. | Fraction of particles smaller then 90 um. | A unique ID from tbl_references. | Author of the publication. | Title of the publication. | Journal of the publication. | Year of the publication.
- | - | - | - | - | - | - | - | - | - | - | - | - | - | - | - | - | - | - | - | - | - | - | - | - | - | - | - | - | - | - | - | - | - | - | - | - | - | - | - | - | - | - | - | - | - | - | - | - | - | - | - | - | - | - | - | - | - | - | - | - | - | - | - | - | - | - | - | - | - | - | - | - | - | - | Clinker | Clinker | Clinker | Clinker | Clinker | Clinker | Clinker | Clinker | Clinker | Clinker | Clinker | Clinker | Clinker | Clinker | Clinker | Clinker | Clinker | Clinker | Clinker | Clinker | Clinker | Clinker | Clinker | Clinker | Clinker | Clinker | Clinker | Clinker | Clinker | Clinker | Clinker | Clinker | Clinker | Clinker | Clinker | Clinker | Clinker | Clinker | Clinker | Clinker | Clinker | Clinker | Clinker | Clinker | Clinker | Clinker | Clinker | Clinker | Clinker | Clinker | Clinker | Clinker | Clinker | Clinker | Clinker | Clinker | Clinker | Clinker | Slag | Slag | Slag | Slag | Slag | Slag | Slag | Slag | Slag | Slag | Slag | Slag | Slag | Slag | Slag | Slag | Slag | Slag | Slag | Slag | Slag | Slag | Slag | Slag | Slag | Slag | Slag | Slag | Slag | Slag | Slag | Slag | Slag | Slag | Slag | Slag | Slag | Slag | Slag | Slag | Slag | Slag | Slag | Slag | Slag | Slag | Slag | Slag | Slag | Slag | Slag | Slag | Slag | Slag | Slag | Slag | Slag | Slag | Fly Ash | Fly Ash | Fly Ash | Fly Ash | Fly Ash | Fly Ash | Fly Ash | Fly Ash | Fly Ash | Fly Ash | Fly Ash | Fly Ash | Fly Ash | Fly Ash | Fly Ash | Fly Ash | Fly Ash | Fly Ash | Fly Ash | Fly Ash | Fly Ash | Fly Ash | Fly Ash | Fly Ash | Fly Ash | Fly Ash | Fly Ash | Fly Ash | Fly Ash | Fly Ash | Fly Ash | Fly Ash | Fly Ash | Fly Ash | Fly Ash | Fly Ash | Fly Ash | Fly Ash | Fly Ash | Fly Ash | Fly Ash | Fly Ash | Fly Ash | Fly Ash | Fly Ash | Fly Ash | Fly Ash | Fly Ash | Fly Ash | Fly Ash | Fly Ash | Fly Ash | Fly Ash | Fly Ash | Fly Ash | Fly Ash | Fly Ash | Fly Ash | Limestone | Limestone | Limestone | Limestone | Limestone | Limestone | Limestone | Limestone | Limestone | Limestone | Limestone | Limestone | Limestone | Limestone | Limestone | Limestone | Limestone | Limestone | Limestone | Limestone | Limestone | Limestone | Limestone | Limestone | Limestone | Limestone | Limestone | Limestone | Limestone | Limestone | Limestone | Limestone | Limestone | Limestone | Limestone | Limestone | Limestone | Limestone | Limestone | Limestone | Limestone | Limestone | Limestone | Limestone | Limestone | Limestone | Limestone | Limestone | Limestone | Limestone | Limestone | Limestone | Limestone | Limestone | Limestone | Limestone | Limestone | Limestone | Quartz | Quartz | Quartz | Quartz | Quartz | Quartz | Quartz | Quartz | Quartz | Quartz | Quartz | Quartz | Quartz | Quartz | Quartz | Quartz | Quartz | Quartz | Quartz | Quartz | Quartz | Quartz | Quartz | Quartz | Quartz | Quartz | Quartz | Quartz | Quartz | Quartz | Quartz | Quartz | Quartz | Quartz | Quartz | Quartz | Quartz | Quartz | Quartz | Quartz | Quartz | Quartz | Quartz | Quartz | Quartz | Quartz | Quartz | Quartz | Quartz | Quartz | Quartz | Quartz | Quartz | Quartz | Quartz | Quartz | Quartz | Quartz | - | - | - | - | -
50 | 1 | paste | 0.51 | 0.51 | 0 | 1000OPC_0.51, paste, Lafarge, phase assemblage | [16 empty] | 0.6219 | 0.1898 | 0.0524 | 0.102 | 0.0189 | 0.0158 | 0 | 0 | 0 | 0 | 0.0079 | 0.01 | 0 |  |  |  | 0 |  | 0.61538 |  | 0 | [6 empty] | 1 | 1000OPC_0.51, w/b by volume is 1.6 | Paste, distilled water, 24h rotation, cylinder 30x80, LCR: 100% RH + 20 deg C curing after 24 h, TUW: 95% RH + wrapped in food preservation foil, 20 deg C, curing in cooling unit directly after casting | t | hlobil | 1000 | 1 | [10 empty] | 0 |  | 510 | -0.008 | 0 | 20 | saturated |  | 1 | 1 | 2 | OPC CEM I 52.5 N CE CP2 NF Saint Pierrre La Cour | 0.2012 | 0.0495 | 0.0304 | 0.6409 | 0.015 | 0.0098 | 0.0016 | 0.0012 | 0.0099 | 0.0087 | 0.0031 | 0.0021 | 0.0013 | 0.0343 | 0.0001 |  | 0.0003 | 0.0002 | [6 empty] | 0.0105 |  |  |  | 0.572 | 0.208 | 0.049 | 0.01 | 0.103 |  | 0.013 | 0.023 |  | 0.003 | 0.001 |  | 0.004 | [6 empty] | 3140 | 363 |  | 19.21 | 2.45 | 15.44 | 41.78 | [232 empty] | 1 | M. Hlobil | Laboratory data from Lafarge taken between 09/2012-02/2013 | Report | 2013
51 | 1 | paste | 0.51 | 0.51 | 1 | 1000OPC_0.51, paste, TUW, phase assemblage not reliable at 1 day | 5.267 | 0.114 | cylinder 30x140 mm, 3 loading-unloading cycles from 0.4 (0.6) to 0.1 kN (approx. 0.56 to 0.14 MPa), constant stress rate 1 kN/s, average from 3 descending branches on each of two samples | 9.112 | 0.671 | cylinder 30x(65-80) mm, 2 layers of teflon sheet (top and bottom),steel cylinders with bottlenecks, loading speed mm/s |  |  | paste prisms not casted (bleeding of paste) | [6 empty] | 1825 | [27 empty] | 1 | 1000OPC_0.51, w/b by volume is 1.6 | Paste, distilled water, 24h rotation, cylinder 30x80, LCR: 100% RH + 20 deg C curing after 24 h, TUW: 95% RH + wrapped in food preservation foil, 20 deg C, curing in cooling unit directly after casting | t | hlobil | 1000 | 1 | [10 empty] | 0 |  | 510 | -0.008 | 0 | 20 | saturated |  | 1 | 1 | 2 | OPC CEM I 52.5 N CE CP2 NF Saint Pierrre La Cour | 0.2012 | 0.0495 | 0.0304 | 0.6409 | 0.015 | 0.0098 | 0.0016 | 0.0012 | 0.0099 | 0.0087 | 0.0031 | 0.0021 | 0.0013 | 0.0343 | 0.0001 |  | 0.0003 | 0.0002 | [6 empty] | 0.0105 |  |  |  | 0.572 | 0.208 | 0.049 | 0.01 | 0.103 |  | 0.013 | 0.023 |  | 0.003 | 0.001 |  | 0.004 | [6 empty] | 3140 | 363 |  | 19.21 | 2.45 | 15.44 | 41.78 | [232 empty] | 1 | M. Hlobil | Laboratory data from Lafarge taken between 09/2012-02/2013 | Report | 2013
52 | 1 | paste | 0.51 | 0.51 | 3 | 1000OPC_0.51, paste, cylinder 30x80 mm, *SLOW* load. sp 0.002 / 0.001 (E mod. / fc) [mm/s]; samples CPX28-30,34-36; CPX29 only E mod, fc value discarded (value below 10 % of average value of fc from all samples) | 8.28 | 0.276 | loading speed 0.002 [mm/s], 3 loading-unloading cycles from 15 to 30 % of max fc, then average value, cylinder 30x80 mm; samples CPX28-30,34-36; CPX29 only E mod | 18.334 | 1.09 | *SLOW* loading speed 0.001 [mm/s] start from 0.15fc, cylinder 30x80 mm, samples CPX28-30,34-36; CPX29 only E mod, fc value discarded (value below 10 % of average value of fc from all samples) |  |  | paste prisms not casted (bleeding of paste) | [7 empty] | 0.126909 | 0.10942 | 0.012267 | 0.060843 | 0.007281 | 0.001201 | 0 | 0.191122 | 0.06985 | 0 | 0.01236 | 0 | 0 | 0 |  |  | 0.38 |  | 0.346 |  | 0.6715 | [6 empty] | 1 | 1000OPC_0.51, w/b by volume is 1.6 | Paste, distilled water, 24h rotation, cylinder 30x80, LCR: 100% RH + 20 deg C curing after 24 h, TUW: 95% RH + wrapped in food preservation foil, 20 deg C, curing in cooling unit directly after casting | t | hlobil | 1000 | 1 | [10 empty] | 0 |  | 510 | -0.008 | 0 | 20 | saturated |  | 1 | 1 | 2 | OPC CEM I 52.5 N CE CP2 NF Saint Pierrre La Cour | 0.2012 | 0.0495 | 0.0304 | 0.6409 | 0.015 | 0.0098 | 0.0016 | 0.0012 | 0.0099 | 0.0087 | 0.0031 | 0.0021 | 0.0013 | 0.0343 | 0.0001 |  | 0.0003 | 0.0002 | [6 empty] | 0.0105 |  |  |  | 0.572 | 0.208 | 0.049 | 0.01 | 0.103 |  | 0.013 | 0.023 |  | 0.003 | 0.001 |  | 0.004 | [6 empty] | 3140 | 363 |  | 19.21 | 2.45 | 15.44 | 41.78 | [232 empty] | 1 | M. Hlobil | Laboratory data from Lafarge taken between 09/2012-02/2013 | Report | 2013
53 | 1 | paste | 0.51 | 0.51 | 3 | 1000OPC_0.51, paste, cylinder 30x80 mm, *HIGH* load. sp 0.04 / 0.006 (E mod. / fc) [mm/s]; samples CPX25-27,31-33, Lafarge | 8.493 | 0.232 | *HIGH* loading speed 0.04 [mm/s], 3 loading-unloading cycles from 15 to 30 % of max fc, then average value | 17.062 | 1.258 | *HIGH* loading speed 0.04 [mm/s] start from 0.15fc |  |  | paste prisms not casted (bleeding of paste) | [7 empty] | 0.126909 | 0.10942 | 0.012267 | 0.060843 | 0.007281 | 0.001201 | 0 | 0.191122 | 0.06985 | 0 | 0.01236 | 0 | 0 | 0 |  |  | 0.38 |  | 0.346 |  | 0.6715 | [6 empty] | 1 | 1000OPC_0.51, w/b by volume is 1.6 | Paste, distilled water, 24h rotation, cylinder 30x80, LCR: 100% RH + 20 deg C curing after 24 h, TUW: 95% RH + wrapped in food preservation foil, 20 deg C, curing in cooling unit directly after casting | t | hlobil | 1000 | 1 | [10 empty] | 0 |  | 510 | -0.008 | 0 | 20 | saturated |  | 1 | 1 | 2 | OPC CEM I 52.5 N CE CP2 NF Saint Pierrre La Cour | 0.2012 | 0.0495 | 0.0304 | 0.6409 | 0.015 | 0.0098 | 0.0016 | 0.0012 | 0.0099 | 0.0087 | 0.0031 | 0.0021 | 0.0013 | 0.0343 | 0.0001 |  | 0.0003 | 0.0002 | [6 empty] | 0.0105 |  |  |  | 0.572 | 0.208 | 0.049 | 0.01 | 0.103 |  | 0.013 | 0.023 |  | 0.003 | 0.001 |  | 0.004 | [6 empty] | 3140 | 363 |  | 19.21 | 2.45 | 15.44 | 41.78 | [232 empty] | 1 | M. Hlobil | Laboratory data from Lafarge taken between 09/2012-02/2013 | Report | 2013
54 | 1 | paste | 0.51 | 0.51 | 7 | 1000OPC_0.51, paste, TUW, phase assemblage Lafarge, mechanical tests Vienna lab | 11.142 | 0.089 | cylinder 30x140 mm, 3 loading-unloading cycles from 0.4 (0.6) to 0.1 kN (approx. 0.56 to 0.14 MPa), constant stress rate 1 kN/s, average from 3 descending branches on each of two samples | 22.251 | 2.735 | cylinder 30x(65-80) mm, 2 layers of teflon sheet (top and bottom),steel cylinders with bottlenecks, loading speed mm/s |  |  | paste prisms not casted (bleeding of paste) | [6 empty] | 1811 | 0.087995 | 0.111054 | 0.00747 | 0.056811 | 0.006158 | 0.001219 | 0 | 0.218687 | 0.069599 | 0.000497 | 0.008363 | 0.001236 | 0 |  |  |  | 0.40318 |  | 0.32739 |  | 0.7205 | [6 empty] | 1 | 1000OPC_0.51, w/b by volume is 1.6 | Paste, distilled water, 24h rotation, cylinder 30x80, LCR: 100% RH + 20 deg C curing after 24 h, TUW: 95% RH + wrapped in food preservation foil, 20 deg C, curing in cooling unit directly after casting | t | hlobil | 1000 | 1 | [10 empty] | 0 |  | 510 | -0.008 | 0 | 20 | saturated |  | 1 | 1 | 2 | OPC CEM I 52.5 N CE CP2 NF Saint Pierrre La Cour | 0.2012 | 0.0495 | 0.0304 | 0.6409 | 0.015 | 0.0098 | 0.0016 | 0.0012 | 0.0099 | 0.0087 | 0.0031 | 0.0021 | 0.0013 | 0.0343 | 0.0001 |  | 0.0003 | 0.0002 | [6 empty] | 0.0105 |  |  |  | 0.572 | 0.208 | 0.049 | 0.01 | 0.103 |  | 0.013 | 0.023 |  | 0.003 | 0.001 |  | 0.004 | [6 empty] | 3140 | 363 |  | 19.21 | 2.45 | 15.44 | 41.78 | [232 empty] | 1 | M. Hlobil | Laboratory data from Lafarge taken between 09/2012-02/2013 | Report | 2013
56 | 1 | paste | 0.51 | 0.51 | 28 | 1000OPC_0.51, paste, cylinder 30x80 mm, *SLOW* load. sp 0.002 / 0.001 (E mod. / fc) [mm/s]; samples CPX13-18 | 12.74 | 0.569 | loading speed 0.002 [mm/s], 3 loading-unloading cycles from 15 to 30 % of max fc, then average value | 34.458 | 2.806 | loading speed 0.001 [mm/s] start from 0.15fc |  |  | paste prisms not casted (bleeding of paste) | [7 empty] | 0.037944 | 0.07888 | 0 | 0.049417 | 0.002527 | 0.002501 | 0 | 0.249716 | 0.055538 | 0.038193 | 0.00858 | 0 | 0 | 0 |  |  | 0.449 |  | 0.29 |  | 0.8235 | [6 empty] | 1 | 1000OPC_0.51, w/b by volume is 1.6 | Paste, distilled water, 24h rotation, cylinder 30x80, LCR: 100% RH + 20 deg C curing after 24 h, TUW: 95% RH + wrapped in food preservation foil, 20 deg C, curing in cooling unit directly after casting | t | hlobil | 1000 | 1 | [10 empty] | 0 |  | 510 | -0.008 | 0 | 20 | saturated |  | 1 | 1 | 2 | OPC CEM I 52.5 N CE CP2 NF Saint Pierrre La Cour | 0.2012 | 0.0495 | 0.0304 | 0.6409 | 0.015 | 0.0098 | 0.0016 | 0.0012 | 0.0099 | 0.0087 | 0.0031 | 0.0021 | 0.0013 | 0.0343 | 0.0001 |  | 0.0003 | 0.0002 | [6 empty] | 0.0105 |  |  |  | 0.572 | 0.208 | 0.049 | 0.01 | 0.103 |  | 0.013 | 0.023 |  | 0.003 | 0.001 |  | 0.004 | [6 empty] | 3140 | 363 |  | 19.21 | 2.45 | 15.44 | 41.78 | [232 empty] | 1 | M. Hlobil | Laboratory data from Lafarge taken between 09/2012-02/2013 | Report | 2013
57 | 1 | paste | 0.51 | 0.51 | 28 | 1000OPC_0.51, paste, cylinder 30x80 mm, *HIGH* load. sp 0.04 / 0.006 (E mod. / fc) [mm/s]; samples CPX19-24; CP19,20 only E mod, fc value discarded (value below 10 % of average value of fc from all samples) | 12.421 | 0.182 | *HIGH* loading speed 0.04 [mm/s], 3 loading-unloading cycles from 15 to 30 % of max fc, then average value | 37.011 | 0.736 | *HIGH* loading speed 0.04 [mm/s] start from 0.15fc |  |  | paste prisms not casted (bleeding of paste) | [7 empty] | 0.037944 | 0.07888 | 0 | 0.049417 | 0.002527 | 0.002501 | 0 | 0.249716 | 0.055538 | 0.038193 | 0.00858 | 0 | 0 | 0 |  |  | 0.449 |  | 0.29 |  | 0.8235 | [6 empty] | 1 | 1000OPC_0.51, w/b by volume is 1.6 | Paste, distilled water, 24h rotation, cylinder 30x80, LCR: 100% RH + 20 deg C curing after 24 h, TUW: 95% RH + wrapped in food preservation foil, 20 deg C, curing in cooling unit directly after casting | t | hlobil | 1000 | 1 | [10 empty] | 0 |  | 510 | -0.008 | 0 | 20 | saturated |  | 1 | 1 | 2 | OPC CEM I 52.5 N CE CP2 NF Saint Pierrre La Cour | 0.2012 | 0.0495 | 0.0304 | 0.6409 | 0.015 | 0.0098 | 0.0016 | 0.0012 | 0.0099 | 0.0087 | 0.0031 | 0.0021 | 0.0013 | 0.0343 | 0.0001 |  | 0.0003 | 0.0002 | [6 empty] | 0.0105 |  |  |  | 0.572 | 0.208 | 0.049 | 0.01 | 0.103 |  | 0.013 | 0.023 |  | 0.003 | 0.001 |  | 0.004 | [6 empty] | 3140 | 363 |  | 19.21 | 2.45 | 15.44 | 41.78 | [232 empty] | 1 | M. Hlobil | Laboratory data from Lafarge taken between 09/2012-02/2013 | Report | 2013
58 | 1 | paste | 0.51 | 0.51 | 91 | 1000OPC_0.51, paste, TUW, phase assemblage Lafarge, mechanical tests Vienna lab | 13.343 | 0.065 | cylinder 30x140 mm, 3 loading-unloading cycles from 0.4 (0.6) to 0.1 kN (approx. 0.56 to 0.14 MPa), constant stress rate 1 kN/s, average from 3 descending branches on each of two samples | 34.722 | 4.126 | cylinder 30x(65-80) mm, 2 layers of teflon sheet (top and bottom),steel cylinders with bottlenecks, loading speed mm/s |  |  | paste prisms not casted (bleeding of paste) | [6 empty] | 1811 | 0.026262 | 0.021362 | 0 | 0.044508 | 0.007609 | 0.001255 | 0 | 0.237893 | 0.03185 | 0.07297 | 0.004306 | 0 | 0 |  |  |  | 0.496167 |  | 0.27141 |  | 0.9022 | [6 empty] | 1 | 1000OPC_0.51, w/b by volume is 1.6 | Paste, distilled water, 24h rotation, cylinder 30x80, LCR: 100% RH + 20 deg C curing after 24 h, TUW: 95% RH + wrapped in food preservation foil, 20 deg C, curing in cooling unit directly after casting | t | hlobil | 1000 | 1 | [10 empty] | 0 |  | 510 | -0.008 | 0 | 20 | saturated |  | 1 | 1 | 2 | OPC CEM I 52.5 N CE CP2 NF Saint Pierrre La Cour | 0.2012 | 0.0495 | 0.0304 | 0.6409 | 0.015 | 0.0098 | 0.0016 | 0.0012 | 0.0099 | 0.0087 | 0.0031 | 0.0021 | 0.0013 | 0.0343 | 0.0001 |  | 0.0003 | 0.0002 | [6 empty] | 0.0105 |  |  |  | 0.572 | 0.208 | 0.049 | 0.01 | 0.103 |  | 0.013 | 0.023 |  | 0.003 | 0.001 |  | 0.004 | [6 empty] | 3140 | 363 |  | 19.21 | 2.45 | 15.44 | 41.78 | [232 empty] | 1 | M. Hlobil | Laboratory data from Lafarge taken between 09/2012-02/2013 | Report | 2013
59 | 1 | paste | 0.51 | 0.51 | 3 | 1000OPC_0.51, paste, TUW, phase assemblage Lafarge, unloading modulus Vienna lab | 9.504 | 0.156 | cylinder 30x140 mm, 3 loading-unloading cycles from 0.4 (0.6) to 0.1 kN (approx. 0.56 to 0.14 MPa), constant stress rate 1 kN/s, average from 3 descending branches on each of two samples | [5 empty] | paste prisms not casted (bleeding of paste) | [7 empty] | 0.126909 | 0.10942 | 0.012267 | 0.060843 | 0.007281 | 0.001201 | 0 | 0.191122 | 0.06985 | 0 | 0.01236 | 0 | 0 | 0 |  |  | 0.38 |  | 0.346 |  | 0.6715 | [6 empty] | 1 | 1000OPC_0.51, w/b by volume is 1.6 | Paste, distilled water, 24h rotation, cylinder 30x80, LCR: 100% RH + 20 deg C curing after 24 h, TUW: 95% RH + wrapped in food preservation foil, 20 deg C, curing in cooling unit directly after casting | t | hlobil | 1000 | 1 | [10 empty] | 0 |  | 510 | -0.008 | 0 | 20 | saturated |  | 1 | 1 | 2 | OPC CEM I 52.5 N CE CP2 NF Saint Pierrre La Cour | 0.2012 | 0.0495 | 0.0304 | 0.6409 | 0.015 | 0.0098 | 0.0016 | 0.0012 | 0.0099 | 0.0087 | 0.0031 | 0.0021 | 0.0013 | 0.0343 | 0.0001 |  | 0.0003 | 0.0002 | [6 empty] | 0.0105 |  |  |  | 0.572 | 0.208 | 0.049 | 0.01 | 0.103 |  | 0.013 | 0.023 |  | 0.003 | 0.001 |  | 0.004 | [6 empty] | 3140 | 363 |  | 19.21 | 2.45 | 15.44 | 41.78 | [232 empty] | 1 | M. Hlobil | Laboratory data from Lafarge taken between 09/2012-02/2013 | Report | 2013
60 | 1 | paste | 0.51 | 0.51 | 29 | 1000OPC_0.51, paste, TUW, phase assemblage Lafarge, unloading modulus Vienna lab | 12.981 | 0.09 | cylinder 30x140 mm, 3 loading-unloading cycles from 0.4 (0.6) to 0.1 kN (approx. 0.56 to 0.14 MPa), constant stress rate 1 kN/s, average from 3 descending branches on each of two samples | [5 empty] | paste prisms not casted (bleeding of paste) | [7 empty] | 0.037944 | 0.07888 | 0 | 0.049417 | 0.002527 | 0.002501 | 0 | 0.249716 | 0.055538 | 0.038193 | 0.00858 | 0 | 0 | 0 |  |  | 0.449 |  | 0.29 |  | 0.8235 | [6 empty] | 1 | 1000OPC_0.51, w/b by volume is 1.6 | Paste, distilled water, 24h rotation, cylinder 30x80, LCR: 100% RH + 20 deg C curing after 24 h, TUW: 95% RH + wrapped in food preservation foil, 20 deg C, curing in cooling unit directly after casting | t | hlobil | 1000 | 1 | [10 empty] | 0 |  | 510 | -0.008 | 0 | 20 | saturated |  | 1 | 1 | 2 | OPC CEM I 52.5 N CE CP2 NF Saint Pierrre La Cour | 0.2012 | 0.0495 | 0.0304 | 0.6409 | 0.015 | 0.0098 | 0.0016 | 0.0012 | 0.0099 | 0.0087 | 0.0031 | 0.0021 | 0.0013 | 0.0343 | 0.0001 |  | 0.0003 | 0.0002 | [6 empty] | 0.0105 |  |  |  | 0.572 | 0.208 | 0.049 | 0.01 | 0.103 |  | 0.013 | 0.023 |  | 0.003 | 0.001 |  | 0.004 | [6 empty] | 3140 | 363 |  | 19.21 | 2.45 | 15.44 | 41.78 | [232 empty] | 1 | M. Hlobil | Laboratory data from Lafarge taken between 09/2012-02/2013 | Report | 2013
70 | 2 | paste | 0.93 | 0.55 | 0 | 590.6OPC-409.4Quartz_0.55, paste, Lafarge, phase assemblage | [16 empty] | 0.6219 | 0.1898 | 0.0524 | 0.102 | 0.0189 | 0.0158 | 0 | 0 | 0 | 0 | 0.0079 | 0.01 | 0 |  |  |  | 0 |  | 0.61538 |  | 0 | [6 empty] | 2 | 590.6OPC-409.4Quartz_0.55, w/b by volume is 1.6, 45% replacement by volume | Paste, distilled water, 24h rotation, cylinder 30x80, LCR: 100% RH + 20 deg C curing after 24 h, TUW: 95% RH + wrapped in food preservation foil, 20 deg C, curing in cooling unit directly after casting | t | hlobil | 590.6 | 1 | [6 empty] | 409.4 | 4 |  |  | 0 |  | 547.196 | -0.008 | 0 | 20 | saturated |  | 1 | 1 | 2 | OPC CEM I 52.5 N CE CP2 NF Saint Pierrre La Cour | 0.2012 | 0.0495 | 0.0304 | 0.6409 | 0.015 | 0.0098 | 0.0016 | 0.0012 | 0.0099 | 0.0087 | 0.0031 | 0.0021 | 0.0013 | 0.0343 | 0.0001 |  | 0.0003 | 0.0002 | [6 empty] | 0.0105 |  |  |  | 0.572 | 0.208 | 0.049 | 0.01 | 0.103 |  | 0.013 | 0.023 |  | 0.003 | 0.001 |  | 0.004 | [6 empty] | 3140 | 363 |  | 19.21 | 2.45 | 15.44 | 41.78 | [174 empty] | 4 | 1 | 7 | Inert quartz C400 | 0.99001 | -1e-05 | -1e-05 | -1e-05 |  |  |  |  | -1e-05 |  |  | -1e-05 | [35 empty] | 2650 | 617.2 |  | 5.4 | 34 | 12 | 3 | 1 | M. Hlobil | Laboratory data from Lafarge taken between 09/2012-02/2013 | Report | 2013
71 | 2 | paste | 0.93 | 0.55 | 1 | 590.6OPC-409.4Quartz_0.55, TUW, phase assemblage not reliable at 1 day | 2.822 | 0.143 | cylinder 30x140 mm, stress rate 1 kN/s, 3 loading-unloading cycles from 0.14 to 0.56 MPa, average from 3 descending branches on each of two samples | 3.385 | 0.231 | cylinder 30x(65-80) mm, 2 layers of teflon sheet (top and bottom),steel cylinders with bottlenecks, loading speed mm/s |  |  | paste prisms not casted (bleeding of paste) | [6 empty] | 1738 | [27 empty] | 2 | 590.6OPC-409.4Quartz_0.55, w/b by volume is 1.6, 45% replacement by volume | Paste, distilled water, 24h rotation, cylinder 30x80, LCR: 100% RH + 20 deg C curing after 24 h, TUW: 95% RH + wrapped in food preservation foil, 20 deg C, curing in cooling unit directly after casting | t | hlobil | 590.6 | 1 | [6 empty] | 409.4 | 4 |  |  | 0 |  | 547.196 | -0.008 | 0 | 20 | saturated |  | 1 | 1 | 2 | OPC CEM I 52.5 N CE CP2 NF Saint Pierrre La Cour | 0.2012 | 0.0495 | 0.0304 | 0.6409 | 0.015 | 0.0098 | 0.0016 | 0.0012 | 0.0099 | 0.0087 | 0.0031 | 0.0021 | 0.0013 | 0.0343 | 0.0001 |  | 0.0003 | 0.0002 | [6 empty] | 0.0105 |  |  |  | 0.572 | 0.208 | 0.049 | 0.01 | 0.103 |  | 0.013 | 0.023 |  | 0.003 | 0.001 |  | 0.004 | [6 empty] | 3140 | 363 |  | 19.21 | 2.45 | 15.44 | 41.78 | [174 empty] | 4 | 1 | 7 | Inert quartz C400 | 0.99001 | -1e-05 | -1e-05 | -1e-05 |  |  |  |  | -1e-05 |  |  | -1e-05 | [35 empty] | 2650 | 617.2 |  | 5.4 | 34 | 12 | 3 | 1 | M. Hlobil | Laboratory data from Lafarge taken between 09/2012-02/2013 | Report | 2013
72 | 2 | paste | 0.93 | 0.55 | 3 | 590.6OPC-409.4Quartz_0.55, paste, cylinder 30x80 mm, load. sp 0.002 / 0.001 (E mod. / fc) [mm/s]; samples QP1-6, Lafarge | 4.668 | 0.106 | loading speed 0.002 [mm/s], 3 loading-unloading cycles from 15 to 30 % of max fc, then average value | 7.151 | 0.547 | loading speed 0.001 [mm/s] start from 0.15fc |  |  | paste prisms not casted (bleeding of paste) | [7 empty] | 0.061734 | 0.13203 | 0.004209 | 0.046689 | 0 | 0 | 0.003411 | 0.223477 | 0.031691 | 0.063594 | 0.011567 | 0.00418 | 0.016706 | 0 |  |  | 0.195 |  | 0.469 |  | 0.7403 | [6 empty] | 2 | 590.6OPC-409.4Quartz_0.55, w/b by volume is 1.6, 45% replacement by volume | Paste, distilled water, 24h rotation, cylinder 30x80, LCR: 100% RH + 20 deg C curing after 24 h, TUW: 95% RH + wrapped in food preservation foil, 20 deg C, curing in cooling unit directly after casting | t | hlobil | 590.6 | 1 | [6 empty] | 409.4 | 4 |  |  | 0 |  | 547.196 | -0.008 | 0 | 20 | saturated |  | 1 | 1 | 2 | OPC CEM I 52.5 N CE CP2 NF Saint Pierrre La Cour | 0.2012 | 0.0495 | 0.0304 | 0.6409 | 0.015 | 0.0098 | 0.0016 | 0.0012 | 0.0099 | 0.0087 | 0.0031 | 0.0021 | 0.0013 | 0.0343 | 0.0001 |  | 0.0003 | 0.0002 | [6 empty] | 0.0105 |  |  |  | 0.572 | 0.208 | 0.049 | 0.01 | 0.103 |  | 0.013 | 0.023 |  | 0.003 | 0.001 |  | 0.004 | [6 empty] | 3140 | 363 |  | 19.21 | 2.45 | 15.44 | 41.78 | [174 empty] | 4 | 1 | 7 | Inert quartz C400 | 0.99001 | -1e-05 | -1e-05 | -1e-05 |  |  |  |  | -1e-05 |  |  | -1e-05 | [35 empty] | 2650 | 617.2 |  | 5.4 | 34 | 12 | 3 | 1 | M. Hlobil | Laboratory data from Lafarge taken between 09/2012-02/2013 | Report | 2013
73 | 2 | paste | 0.93 | 0.55 | 3 | 590.6OPC-409.4Quartz_0.55, paste, Vienna lab, unloading modulus only | 4.977 | 0.082 | cylinder 30x140 mm, stress rate 1 kN/s, 3 loading-unloading cycles from 0.14 to 0.56 MPa, average from 3 descending branches on each of two samples | [13 empty] | 0.061734 | 0.13203 | 0.004209 | 0.046689 | 0 | 0 | 0.003411 | 0.223477 | 0.031691 | 0.063594 | 0.011567 | 0.00418 | 0.016706 | 0 |  |  | 0.195 |  | 0.469 |  | 0.7403 | [6 empty] | 2 | 590.6OPC-409.4Quartz_0.55, w/b by volume is 1.6, 45% replacement by volume | Paste, distilled water, 24h rotation, cylinder 30x80, LCR: 100% RH + 20 deg C curing after 24 h, TUW: 95% RH + wrapped in food preservation foil, 20 deg C, curing in cooling unit directly after casting | t | hlobil | 590.6 | 1 | [6 empty] | 409.4 | 4 |  |  | 0 |  | 547.196 | -0.008 | 0 | 20 | saturated |  | 1 | 1 | 2 | OPC CEM I 52.5 N CE CP2 NF Saint Pierrre La Cour | 0.2012 | 0.0495 | 0.0304 | 0.6409 | 0.015 | 0.0098 | 0.0016 | 0.0012 | 0.0099 | 0.0087 | 0.0031 | 0.0021 | 0.0013 | 0.0343 | 0.0001 |  | 0.0003 | 0.0002 | [6 empty] | 0.0105 |  |  |  | 0.572 | 0.208 | 0.049 | 0.01 | 0.103 |  | 0.013 | 0.023 |  | 0.003 | 0.001 |  | 0.004 | [6 empty] | 3140 | 363 |  | 19.21 | 2.45 | 15.44 | 41.78 | [174 empty] | 4 | 1 | 7 | Inert quartz C400 | 0.99001 | -1e-05 | -1e-05 | -1e-05 |  |  |  |  | -1e-05 |  |  | -1e-05 | [35 empty] | 2650 | 617.2 |  | 5.4 | 34 | 12 | 3 | 1 | M. Hlobil | Laboratory data from Lafarge taken between 09/2012-02/2013 | Report | 2013
74 | 2 | paste | 0.93 | 0.55 | 7 | 590.6OPC-409.4Quartz_0.55, paste, TUW, phase assemblage Lafarge, mechanical tests Vienna lab | 6.134 | 0.131 | cylinder 30x140 mm, stress rate 1 kN/s, 3 loading-unloading cycles from 0.14 to 0.56 MPa, average from 3 descending branches on each of two samples | 8.582 | 1.448 | cylinder 30x(65-80) mm, 2 layers of teflon sheet (top and bottom),steel cylinders with bottlenecks, loading speed mm/s | [9 empty] | 1711 | 0.011488 | 0.124009 | 0 | 0.029081 | 0 | 0.001926 | 0.005066 | 0.252071 | 0.063346 | 0.026731 | 0.013437 | 0.001758 | 0.010914 |  |  |  | 0.244644 |  | 0.43704 |  | 0.8253 | [6 empty] | 2 | 590.6OPC-409.4Quartz_0.55, w/b by volume is 1.6, 45% replacement by volume | Paste, distilled water, 24h rotation, cylinder 30x80, LCR: 100% RH + 20 deg C curing after 24 h, TUW: 95% RH + wrapped in food preservation foil, 20 deg C, curing in cooling unit directly after casting | t | hlobil | 590.6 | 1 | [6 empty] | 409.4 | 4 |  |  | 0 |  | 547.196 | -0.008 | 0 | 20 | saturated |  | 1 | 1 | 2 | OPC CEM I 52.5 N CE CP2 NF Saint Pierrre La Cour | 0.2012 | 0.0495 | 0.0304 | 0.6409 | 0.015 | 0.0098 | 0.0016 | 0.0012 | 0.0099 | 0.0087 | 0.0031 | 0.0021 | 0.0013 | 0.0343 | 0.0001 |  | 0.0003 | 0.0002 | [6 empty] | 0.0105 |  |  |  | 0.572 | 0.208 | 0.049 | 0.01 | 0.103 |  | 0.013 | 0.023 |  | 0.003 | 0.001 |  | 0.004 | [6 empty] | 3140 | 363 |  | 19.21 | 2.45 | 15.44 | 41.78 | [174 empty] | 4 | 1 | 7 | Inert quartz C400 | 0.99001 | -1e-05 | -1e-05 | -1e-05 |  |  |  |  | -1e-05 |  |  | -1e-05 | [35 empty] | 2650 | 617.2 |  | 5.4 | 34 | 12 | 3 | 1 | M. Hlobil | Laboratory data from Lafarge taken between 09/2012-02/2013 | Report | 2013
76 | 2 | paste | 0.93 | 0.55 | 28 | 590.6OPC-409.4Quartz_0.55, paste, Lafarge | 7.768 | 0.655 | cylinder 30x80 mm, load. sp 0.002 / 0.001 (E mod. / fc) [mm/s]; samples QP7-12; QP10 fc discarded (value above 10 % of average value of fc from all samples), loading speed 0.002 [mm/s], 3 loading-unloading cycles from 15 to 30 % of max fc, then average value | 14.27 | 0.58 | cylinder 30x80 mm, loading speed 0.001 [mm/s] start from 0.15fc |  |  | paste prisms not casted (bleeding of paste) | [7 empty] | 0 | 0.054163 | 0 | 0.028195 | 0 | 0 | 0.002559 | 0.264312 | 0.038478 | 0.063239 | 0.011126 | 0.002566 | 0.01123 | 0 |  |  | 0.265 |  | 0.423 |  | 0.9126 | [6 empty] | 2 | 590.6OPC-409.4Quartz_0.55, w/b by volume is 1.6, 45% replacement by volume | Paste, distilled water, 24h rotation, cylinder 30x80, LCR: 100% RH + 20 deg C curing after 24 h, TUW: 95% RH + wrapped in food preservation foil, 20 deg C, curing in cooling unit directly after casting | t | hlobil | 590.6 | 1 | [6 empty] | 409.4 | 4 |  |  | 0 |  | 547.196 | -0.008 | 0 | 20 | saturated |  | 1 | 1 | 2 | OPC CEM I 52.5 N CE CP2 NF Saint Pierrre La Cour | 0.2012 | 0.0495 | 0.0304 | 0.6409 | 0.015 | 0.0098 | 0.0016 | 0.0012 | 0.0099 | 0.0087 | 0.0031 | 0.0021 | 0.0013 | 0.0343 | 0.0001 |  | 0.0003 | 0.0002 | [6 empty] | 0.0105 |  |  |  | 0.572 | 0.208 | 0.049 | 0.01 | 0.103 |  | 0.013 | 0.023 |  | 0.003 | 0.001 |  | 0.004 | [6 empty] | 3140 | 363 |  | 19.21 | 2.45 | 15.44 | 41.78 | [174 empty] | 4 | 1 | 7 | Inert quartz C400 | 0.99001 | -1e-05 | -1e-05 | -1e-05 |  |  |  |  | -1e-05 |  |  | -1e-05 | [35 empty] | 2650 | 617.2 |  | 5.4 | 34 | 12 | 3 | 1 | M. Hlobil | Laboratory data from Lafarge taken between 09/2012-02/2013 | Report | 2013
77 | 2 | paste | 0.93 | 0.55 | 28 | 590.6OPC-409.4Quartz_0.55, paste, TUW, phase assemblage Lafarge, mechanical tests Vienna lab | 7.932 | 0.655 | cylinder 30x140 mm, stress rate 1 kN/s, 3 loading-unloading cycles from 0.14 to 0.56 MPa, average from 3 descending branches on each of two samples | [13 empty] | 0 | 0.054163 | 0 | 0.028195 | 0 | 0 | 0.002559 | 0.264312 | 0.038478 | 0.063239 | 0.011126 | 0.002566 | 0.01123 | 0 |  |  | 0.265 |  | 0.423 |  | 0.9126 | [6 empty] | 2 | 590.6OPC-409.4Quartz_0.55, w/b by volume is 1.6, 45% replacement by volume | Paste, distilled water, 24h rotation, cylinder 30x80, LCR: 100% RH + 20 deg C curing after 24 h, TUW: 95% RH + wrapped in food preservation foil, 20 deg C, curing in cooling unit directly after casting | t | hlobil | 590.6 | 1 | [6 empty] | 409.4 | 4 |  |  | 0 |  | 547.196 | -0.008 | 0 | 20 | saturated |  | 1 | 1 | 2 | OPC CEM I 52.5 N CE CP2 NF Saint Pierrre La Cour | 0.2012 | 0.0495 | 0.0304 | 0.6409 | 0.015 | 0.0098 | 0.0016 | 0.0012 | 0.0099 | 0.0087 | 0.0031 | 0.0021 | 0.0013 | 0.0343 | 0.0001 |  | 0.0003 | 0.0002 | [6 empty] | 0.0105 |  |  |  | 0.572 | 0.208 | 0.049 | 0.01 | 0.103 |  | 0.013 | 0.023 |  | 0.003 | 0.001 |  | 0.004 | [6 empty] | 3140 | 363 |  | 19.21 | 2.45 | 15.44 | 41.78 | [174 empty] | 4 | 1 | 7 | Inert quartz C400 | 0.99001 | -1e-05 | -1e-05 | -1e-05 |  |  |  |  | -1e-05 |  |  | -1e-05 | [35 empty] | 2650 | 617.2 |  | 5.4 | 34 | 12 | 3 | 1 | M. Hlobil | Laboratory data from Lafarge taken between 09/2012-02/2013 | Report | 2013
78 | 2 | paste | 0.93 | 0.55 | 91 | 590.6OPC-409.4Quartz_0.55, paste, TUW, phase assemblage Lafarge, mechanical tests Vienna lab | 8.175 | 0.012 | cylinder 30x140 mm, stress rate 1 kN/s, 3 loading-unloading cycles from 0.14 to 0.56 MPa, average from 3 descending branches on each of two samples | 15.666 | 1.102 | cylinder 30x(65-80) mm, 2 layers of teflon sheet (top and bottom),steel cylinders with bottlenecks, loading speed mm/s | [9 empty] | 1672 | 0.028428 | 0 | 0 | 0.031464 | 0 | 0.001941 | 0.001963 | 0.249842 | 0.038992 | 0.062485 | 0.019974 | 0.001968 | 0.002036 |  |  |  | 0.275001 |  | 0.41967 |  | 0.9364 | [6 empty] | 2 | 590.6OPC-409.4Quartz_0.55, w/b by volume is 1.6, 45% replacement by volume | Paste, distilled water, 24h rotation, cylinder 30x80, LCR: 100% RH + 20 deg C curing after 24 h, TUW: 95% RH + wrapped in food preservation foil, 20 deg C, curing in cooling unit directly after casting | t | hlobil | 590.6 | 1 | [6 empty] | 409.4 | 4 |  |  | 0 |  | 547.196 | -0.008 | 0 | 20 | saturated |  | 1 | 1 | 2 | OPC CEM I 52.5 N CE CP2 NF Saint Pierrre La Cour | 0.2012 | 0.0495 | 0.0304 | 0.6409 | 0.015 | 0.0098 | 0.0016 | 0.0012 | 0.0099 | 0.0087 | 0.0031 | 0.0021 | 0.0013 | 0.0343 | 0.0001 |  | 0.0003 | 0.0002 | [6 empty] | 0.0105 |  |  |  | 0.572 | 0.208 | 0.049 | 0.01 | 0.103 |  | 0.013 | 0.023 |  | 0.003 | 0.001 |  | 0.004 | [6 empty] | 3140 | 363 |  | 19.21 | 2.45 | 15.44 | 41.78 | [174 empty] | 4 | 1 | 7 | Inert quartz C400 | 0.99001 | -1e-05 | -1e-05 | -1e-05 |  |  |  |  | -1e-05 |  |  | -1e-05 | [35 empty] | 2650 | 617.2 |  | 5.4 | 34 | 12 | 3 | 1 | M. Hlobil | Laboratory data from Lafarge taken between 09/2012-02/2013 | Report | 2013
90 | 3 | paste | 0.93 | 0.53 | 0 | 567.1OPC-432.9Slag_0.53, paste, phase assemblage | [16 empty] | 0.6219 | 0.1898 | 0.0524 | 0.102 | 0.0189 | 0.0158 | 0 | 0 | 0 | 0 | 0 | 0.01 | 0 | 0.046466 |  |  | 0 | 0 | 0.61538 |  | 0 | [6 empty] | 3 | 567.1OPC-432.9Slag_0.53, w/b by volume is 1.6, 45% replacement by volume | Paste, distilled water, 24h rotation, cylinder 30x80, LCR: 100% RH + 20 deg C curing after 24 h, TUW: 95% RH + wrapped in food preservation foil, 20 deg C, curing in cooling unit directly after casting | t | hlobil | 567.1 | 1 | 432.9 | 2 | [8 empty] | 0 |  | 527.403 | -0.008 | 0 | 20 | saturated |  | 1 | 1 | 2 | OPC CEM I 52.5 N CE CP2 NF Saint Pierrre La Cour | 0.2012 | 0.0495 | 0.0304 | 0.6409 | 0.015 | 0.0098 | 0.0016 | 0.0012 | 0.0099 | 0.0087 | 0.0031 | 0.0021 | 0.0013 | 0.0343 | 0.0001 |  | 0.0003 | 0.0002 | [6 empty] | 0.0105 |  |  |  | 0.572 | 0.208 | 0.049 | 0.01 | 0.103 |  | 0.013 | 0.023 |  | 0.003 | 0.001 |  | 0.004 | [6 empty] | 3140 | 363 |  | 19.21 | 2.45 | 15.44 | 41.78 | 2 | 1 | 3 | Slag Laitier de Fos broyé 3500 SSB | 0.3582 | 0.1116 | 0.0027 | 0.4229 | 0.0003 | 0.0831 | 0.0018 | 0.0001 | 0.0034 | 0.0001 | 0 | 0.0047 | 0.0022 | 0.0199 | 0 |  | 0.0002 | 0.0003 | [6 empty] | -0.0076 | [8 empty] | 0.939 | [9 empty] | 0.005 | 0.054 |  |  | 2930 | 340 | [179 empty] | 1 | M. Hlobil | Laboratory data from Lafarge taken between 09/2012-02/2013 | Report | 2013
91 | 3 | paste | 0.93 | 0.53 | 1 | 567.1OPC-432.9Slag_0.53, paste, phase assemblage Lafarge, mechanical Vienna lab | 2.525 | 0.053 | cylinder 30x140 mm, stress rate 1 kN/s, 3 loading-unloading cycles from 0.14 to 0.56 MPa, average from 3 descending branches on each of two samples | 2.919 | 0.222 | cylinder 30x(65-80) mm, 2 layers of teflon sheet (top and bottom),steel cylinders with bottlenecks, loading speed mm/s | [9 empty] | 1785 | 0.173596 | 0.108837 | 0.023376 | 0.077294 | 0.003854 | 0 | 0.005787 | 0.135319 | 0.016133 | 0.01408 | 0.013085 | 0.001934 | 0 | 0.044784 |  |  | 0.165737 | 0.00956 | 0.49877 |  | 0.5933 | [6 empty] | 3 | 567.1OPC-432.9Slag_0.53, w/b by volume is 1.6, 45% replacement by volume | Paste, distilled water, 24h rotation, cylinder 30x80, LCR: 100% RH + 20 deg C curing after 24 h, TUW: 95% RH + wrapped in food preservation foil, 20 deg C, curing in cooling unit directly after casting | t | hlobil | 567.1 | 1 | 432.9 | 2 | [8 empty] | 0 |  | 527.403 | -0.008 | 0 | 20 | saturated |  | 1 | 1 | 2 | OPC CEM I 52.5 N CE CP2 NF Saint Pierrre La Cour | 0.2012 | 0.0495 | 0.0304 | 0.6409 | 0.015 | 0.0098 | 0.0016 | 0.0012 | 0.0099 | 0.0087 | 0.0031 | 0.0021 | 0.0013 | 0.0343 | 0.0001 |  | 0.0003 | 0.0002 | [6 empty] | 0.0105 |  |  |  | 0.572 | 0.208 | 0.049 | 0.01 | 0.103 |  | 0.013 | 0.023 |  | 0.003 | 0.001 |  | 0.004 | [6 empty] | 3140 | 363 |  | 19.21 | 2.45 | 15.44 | 41.78 | 2 | 1 | 3 | Slag Laitier de Fos broyé 3500 SSB | 0.3582 | 0.1116 | 0.0027 | 0.4229 | 0.0003 | 0.0831 | 0.0018 | 0.0001 | 0.0034 | 0.0001 | 0 | 0.0047 | 0.0022 | 0.0199 | 0 |  | 0.0002 | 0.0003 | [6 empty] | -0.0076 | [8 empty] | 0.939 | [9 empty] | 0.005 | 0.054 |  |  | 2930 | 340 | [179 empty] | 1 | M. Hlobil | Laboratory data from Lafarge taken between 09/2012-02/2013 | Report | 2013
92 | 3 | paste | 0.93 | 0.53 | 3 | 567.1OPC-432.9Slag_0.53, paste, Lafarge | 4.473 | 0.359 | cylinder 30x80 mm, load. sp 0.002 / 0.001 (E mod. / fc) [mm/s]; samples SP1-6, 3 loading-unloading cycles from 15 to 30 % of max fc, then average value | 6.635 | 0.382 | loading speed 0.001 [mm/s] start from 0.15fc |  |  | paste prisms not casted (bleeding of paste) | [7 empty] | 0.096727 | 0.112255 | 0.014064 | 0.073742 | 0.009938 | 0.001967 | 0.00199 | 0.181438 | 0.045759 | 0.020444 | 0.017995 | 0.001995 | 0 | 0.035692 |  |  | 0.209 | 0.0014 | 0.467 |  | 0.6849 | 0.02 | [5 empty] | 3 | 567.1OPC-432.9Slag_0.53, w/b by volume is 1.6, 45% replacement by volume | Paste, distilled water, 24h rotation, cylinder 30x80, LCR: 100% RH + 20 deg C curing after 24 h, TUW: 95% RH + wrapped in food preservation foil, 20 deg C, curing in cooling unit directly after casting | t | hlobil | 567.1 | 1 | 432.9 | 2 | [8 empty] | 0 |  | 527.403 | -0.008 | 0 | 20 | saturated |  | 1 | 1 | 2 | OPC CEM I 52.5 N CE CP2 NF Saint Pierrre La Cour | 0.2012 | 0.0495 | 0.0304 | 0.6409 | 0.015 | 0.0098 | 0.0016 | 0.0012 | 0.0099 | 0.0087 | 0.0031 | 0.0021 | 0.0013 | 0.0343 | 0.0001 |  | 0.0003 | 0.0002 | [6 empty] | 0.0105 |  |  |  | 0.572 | 0.208 | 0.049 | 0.01 | 0.103 |  | 0.013 | 0.023 |  | 0.003 | 0.001 |  | 0.004 | [6 empty] | 3140 | 363 |  | 19.21 | 2.45 | 15.44 | 41.78 | 2 | 1 | 3 | Slag Laitier de Fos broyé 3500 SSB | 0.3582 | 0.1116 | 0.0027 | 0.4229 | 0.0003 | 0.0831 | 0.0018 | 0.0001 | 0.0034 | 0.0001 | 0 | 0.0047 | 0.0022 | 0.0199 | 0 |  | 0.0002 | 0.0003 | [6 empty] | -0.0076 | [8 empty] | 0.939 | [9 empty] | 0.005 | 0.054 |  |  | 2930 | 340 | [179 empty] | 1 | M. Hlobil | Laboratory data from Lafarge taken between 09/2012-02/2013 | Report | 2013
93 | 3 | paste | 0.93 | 0.53 | 3 | 567.1OPC-432.9Slag_0.53, paste, TUW, phase assemblage Lafarge, mechanical tests Vienna lab | 5.211 | 0.245 | cylinder 30x140 mm, stress rate 1 kN/s, 3 loading-unloading cycles from 0.14 to 0.56 MPa, average from 3 descending branches on each of two samples | [13 empty] | 0.096727 | 0.112255 | 0.014064 | 0.073742 | 0.009938 | 0.001967 | 0.00199 | 0.181438 | 0.045759 | 0.020444 | 0.017995 | 0.001995 | 0 | 0.035692 |  |  | 0.209 | 0.0014 | 0.467 |  | 0.6849 | 0.02 | [5 empty] | 3 | 567.1OPC-432.9Slag_0.53, w/b by volume is 1.6, 45% replacement by volume | Paste, distilled water, 24h rotation, cylinder 30x80, LCR: 100% RH + 20 deg C curing after 24 h, TUW: 95% RH + wrapped in food preservation foil, 20 deg C, curing in cooling unit directly after casting | t | hlobil | 567.1 | 1 | 432.9 | 2 | [8 empty] | 0 |  | 527.403 | -0.008 | 0 | 20 | saturated |  | 1 | 1 | 2 | OPC CEM I 52.5 N CE CP2 NF Saint Pierrre La Cour | 0.2012 | 0.0495 | 0.0304 | 0.6409 | 0.015 | 0.0098 | 0.0016 | 0.0012 | 0.0099 | 0.0087 | 0.0031 | 0.0021 | 0.0013 | 0.0343 | 0.0001 |  | 0.0003 | 0.0002 | [6 empty] | 0.0105 |  |  |  | 0.572 | 0.208 | 0.049 | 0.01 | 0.103 |  | 0.013 | 0.023 |  | 0.003 | 0.001 |  | 0.004 | [6 empty] | 3140 | 363 |  | 19.21 | 2.45 | 15.44 | 41.78 | 2 | 1 | 3 | Slag Laitier de Fos broyé 3500 SSB | 0.3582 | 0.1116 | 0.0027 | 0.4229 | 0.0003 | 0.0831 | 0.0018 | 0.0001 | 0.0034 | 0.0001 | 0 | 0.0047 | 0.0022 | 0.0199 | 0 |  | 0.0002 | 0.0003 | [6 empty] | -0.0076 | [8 empty] | 0.939 | [9 empty] | 0.005 | 0.054 |  |  | 2930 | 340 | [179 empty] | 1 | M. Hlobil | Laboratory data from Lafarge taken between 09/2012-02/2013 | Report | 2013
94 | 3 | paste | 0.93 | 0.53 | 7 | 567.1OPC-432.9Slag_0.53, paste, TUW, phase assemblage Lafarge, mechanical tests Vienna lab | 6.532 | 0.188 | cylinder 30x140 mm, stress rate 1 kN/s, 3 loading-unloading cycles from 0.14 to 0.56 MPa, average from 3 descending branches on each of two samples | 10.645 | 0.578 | cylinder 30x(65-80) mm, 2 layers of teflon sheet (top and bottom),steel cylinders with bottlenecks, loading speed mm/s | [9 empty] | 1773 | 0.042629 | 0.112182 | 0.008323 | 0.059861 | 0 | 0.002037 | 0.004121 | 0.198238 | 0.040929 | 0.0134 | 0.023296 | 0 | 0 | 0.017396 |  |  | 0.240057 | 0.04186 | 0.42294 |  | 0.7633 | 0.16 | [5 empty] | 3 | 567.1OPC-432.9Slag_0.53, w/b by volume is 1.6, 45% replacement by volume | Paste, distilled water, 24h rotation, cylinder 30x80, LCR: 100% RH + 20 deg C curing after 24 h, TUW: 95% RH + wrapped in food preservation foil, 20 deg C, curing in cooling unit directly after casting | t | hlobil | 567.1 | 1 | 432.9 | 2 | [8 empty] | 0 |  | 527.403 | -0.008 | 0 | 20 | saturated |  | 1 | 1 | 2 | OPC CEM I 52.5 N CE CP2 NF Saint Pierrre La Cour | 0.2012 | 0.0495 | 0.0304 | 0.6409 | 0.015 | 0.0098 | 0.0016 | 0.0012 | 0.0099 | 0.0087 | 0.0031 | 0.0021 | 0.0013 | 0.0343 | 0.0001 |  | 0.0003 | 0.0002 | [6 empty] | 0.0105 |  |  |  | 0.572 | 0.208 | 0.049 | 0.01 | 0.103 |  | 0.013 | 0.023 |  | 0.003 | 0.001 |  | 0.004 | [6 empty] | 3140 | 363 |  | 19.21 | 2.45 | 15.44 | 41.78 | 2 | 1 | 3 | Slag Laitier de Fos broyé 3500 SSB | 0.3582 | 0.1116 | 0.0027 | 0.4229 | 0.0003 | 0.0831 | 0.0018 | 0.0001 | 0.0034 | 0.0001 | 0 | 0.0047 | 0.0022 | 0.0199 | 0 |  | 0.0002 | 0.0003 | [6 empty] | -0.0076 | [8 empty] | 0.939 | [9 empty] | 0.005 | 0.054 |  |  | 2930 | 340 | [179 empty] | 1 | M. Hlobil | Laboratory data from Lafarge taken between 09/2012-02/2013 | Report | 2013
95 | 3 | paste | 0.93 | 0.53 | 28 | 567.1OPC-432.9Slag_0.53, paste, cylinder 30x80 mm, load. sp 0.002 / 0.001 (E mod. / fc) [mm/s]; samples SP7-12; SP7 fc discarded (value above 10 % of average value of fc from all samples) | 8.454 | 0.822 | loading speed 0.002 [mm/s], 3 loading-unloading cycles from 15 to 30 % of max fc, then average value | 23.215 | 1.646 | loading speed 0.001 [mm/s] start from 0.15fc |  |  | paste prisms not casted (bleeding of paste) | [7 empty] | 0.019698 | 0.071211 | 0 | 0.038153 | 0.004228 | 0.002092 | 0 | 0.19296 | 0 | 0.119729 | 0.026314 | 0 | 0 | 0.01563 |  |  | 0.246 | 0.1469 | 0.373 |  | 0.863 | 0.42 | [5 empty] | 3 | 567.1OPC-432.9Slag_0.53, w/b by volume is 1.6, 45% replacement by volume | Paste, distilled water, 24h rotation, cylinder 30x80, LCR: 100% RH + 20 deg C curing after 24 h, TUW: 95% RH + wrapped in food preservation foil, 20 deg C, curing in cooling unit directly after casting | t | hlobil | 567.1 | 1 | 432.9 | 2 | [8 empty] | 0 |  | 527.403 | -0.008 | 0 | 20 | saturated |  | 1 | 1 | 2 | OPC CEM I 52.5 N CE CP2 NF Saint Pierrre La Cour | 0.2012 | 0.0495 | 0.0304 | 0.6409 | 0.015 | 0.0098 | 0.0016 | 0.0012 | 0.0099 | 0.0087 | 0.0031 | 0.0021 | 0.0013 | 0.0343 | 0.0001 |  | 0.0003 | 0.0002 | [6 empty] | 0.0105 |  |  |  | 0.572 | 0.208 | 0.049 | 0.01 | 0.103 |  | 0.013 | 0.023 |  | 0.003 | 0.001 |  | 0.004 | [6 empty] | 3140 | 363 |  | 19.21 | 2.45 | 15.44 | 41.78 | 2 | 1 | 3 | Slag Laitier de Fos broyé 3500 SSB | 0.3582 | 0.1116 | 0.0027 | 0.4229 | 0.0003 | 0.0831 | 0.0018 | 0.0001 | 0.0034 | 0.0001 | 0 | 0.0047 | 0.0022 | 0.0199 | 0 |  | 0.0002 | 0.0003 | [6 empty] | -0.0076 | [8 empty] | 0.939 | [9 empty] | 0.005 | 0.054 |  |  | 2930 | 340 | [179 empty] | 1 | M. Hlobil | Laboratory data from Lafarge taken between 09/2012-02/2013 | Report | 2013
96 | 3 | paste | 0.93 | 0.53 | 28 | 567.1OPC-432.9Slag_0.53, paste, TUW, phase assemblage Lafarge, mechanical tests Vienna lab | 9.977 | 0.122 | cylinder 30x140 mm, stress rate 1 kN/s, 3 loading-unloading cycles from 0.14 to 0.56 MPa, average from 3 descending branches on each of two samples | [13 empty] | 0.019698 | 0.071211 | 0 | 0.038153 | 0.004228 | 0.002092 | 0 | 0.19296 | 0 | 0.119729 | 0.026314 | 0 | 0 | 0.01563 |  |  | 0.246 | 0.1469 | 0.373 |  | 0.863 | 0.42 | [5 empty] | 3 | 567.1OPC-432.9Slag_0.53, w/b by volume is 1.6, 45% replacement by volume | Paste, distilled water, 24h rotation, cylinder 30x80, LCR: 100% RH + 20 deg C curing after 24 h, TUW: 95% RH + wrapped in food preservation foil, 20 deg C, curing in cooling unit directly after casting | t | hlobil | 567.1 | 1 | 432.9 | 2 | [8 empty] | 0 |  | 527.403 | -0.008 | 0 | 20 | saturated |  | 1 | 1 | 2 | OPC CEM I 52.5 N CE CP2 NF Saint Pierrre La Cour | 0.2012 | 0.0495 | 0.0304 | 0.6409 | 0.015 | 0.0098 | 0.0016 | 0.0012 | 0.0099 | 0.0087 | 0.0031 | 0.0021 | 0.0013 | 0.0343 | 0.0001 |  | 0.0003 | 0.0002 | [6 empty] | 0.0105 |  |  |  | 0.572 | 0.208 | 0.049 | 0.01 | 0.103 |  | 0.013 | 0.023 |  | 0.003 | 0.001 |  | 0.004 | [6 empty] | 3140 | 363 |  | 19.21 | 2.45 | 15.44 | 41.78 | 2 | 1 | 3 | Slag Laitier de Fos broyé 3500 SSB | 0.3582 | 0.1116 | 0.0027 | 0.4229 | 0.0003 | 0.0831 | 0.0018 | 0.0001 | 0.0034 | 0.0001 | 0 | 0.0047 | 0.0022 | 0.0199 | 0 |  | 0.0002 | 0.0003 | [6 empty] | -0.0076 | [8 empty] | 0.939 | [9 empty] | 0.005 | 0.054 |  |  | 2930 | 340 | [179 empty] | 1 | M. Hlobil | Laboratory data from Lafarge taken between 09/2012-02/2013 | Report | 2013
97 | 3 | paste | 0.93 | 0.53 | 91 | 567.1OPC-432.9Slag_0.53, paste, TUW, phase assemblage Lafarge, mechanical tests Vienna lab | 11.621 | 0.322 | cylinder 30x140 mm, stress rate 1 kN/s, 3 loading-unloading cycles from 0.14 to 0.56 MPa, average from 3 descending branches on each of two samples | 29.868 | 4.328 | cylinder 30x(65-80) mm, 2 layers of teflon sheet (top and bottom),steel cylinders with bottlenecks, loading speed mm/s | [9 empty] | 1738 | 0.022762 | 0.010891 | 0 | 0.03527 | 0.002198 | 0.006527 | 0 | 0.194059 | 0.018404 | 0.03058 | 0.054733 | 0 | 0 | 0.013933 |  |  | 0.265032 | 0.2092 | 0.32251 |  | 0.9268 | 0.62 | [5 empty] | 3 | 567.1OPC-432.9Slag_0.53, w/b by volume is 1.6, 45% replacement by volume | Paste, distilled water, 24h rotation, cylinder 30x80, LCR: 100% RH + 20 deg C curing after 24 h, TUW: 95% RH + wrapped in food preservation foil, 20 deg C, curing in cooling unit directly after casting | t | hlobil | 567.1 | 1 | 432.9 | 2 | [8 empty] | 0 |  | 527.403 | -0.008 | 0 | 20 | saturated |  | 1 | 1 | 2 | OPC CEM I 52.5 N CE CP2 NF Saint Pierrre La Cour | 0.2012 | 0.0495 | 0.0304 | 0.6409 | 0.015 | 0.0098 | 0.0016 | 0.0012 | 0.0099 | 0.0087 | 0.0031 | 0.0021 | 0.0013 | 0.0343 | 0.0001 |  | 0.0003 | 0.0002 | [6 empty] | 0.0105 |  |  |  | 0.572 | 0.208 | 0.049 | 0.01 | 0.103 |  | 0.013 | 0.023 |  | 0.003 | 0.001 |  | 0.004 | [6 empty] | 3140 | 363 |  | 19.21 | 2.45 | 15.44 | 41.78 | 2 | 1 | 3 | Slag Laitier de Fos broyé 3500 SSB | 0.3582 | 0.1116 | 0.0027 | 0.4229 | 0.0003 | 0.0831 | 0.0018 | 0.0001 | 0.0034 | 0.0001 | 0 | 0.0047 | 0.0022 | 0.0199 | 0 |  | 0.0002 | 0.0003 | [6 empty] | -0.0076 | [8 empty] | 0.939 | [9 empty] | 0.005 | 0.054 |  |  | 2930 | 340 | [179 empty] | 1 | M. Hlobil | Laboratory data from Lafarge taken between 09/2012-02/2013 | Report | 2013
110 | 4 | paste | 0.93 | 0.6 | 0 | 647.4OPC-352.6FA_0.60, paste, phase assemblage, Lafarge | [16 empty] | 0.6219 | 0.1898 | 0.0524 | 0.102 | 0.01895 | 0.0158 | 0 | 0 | 0 | 0 | 0.0079 | 0.01 | 0.088016 | 0.024419 |  |  | 0 | 0 | 0.61538 |  | 0 | [6 empty] | 4 | 647.4OPC-352.6FA_0.60, w/b by volume is 1.6, 45% replacement by volume | Paste, distilled water, 24h rotation, cylinder 30x80, LCR: 100% RH + 20 deg C curing after 24 h, TUW: 95% RH + wrapped in food preservation foil, 20 deg C, curing in cooling unit directly after casting | t | hlobil | 647.4 | 1 |  |  | 352.6 | 3 | [6 empty] | 0 |  | 602.082 | -0.008 | 0 | 20 | saturated |  | 1 | 1 | 2 | OPC CEM I 52.5 N CE CP2 NF Saint Pierrre La Cour | 0.2012 | 0.0495 | 0.0304 | 0.6409 | 0.015 | 0.0098 | 0.0016 | 0.0012 | 0.0099 | 0.0087 | 0.0031 | 0.0021 | 0.0013 | 0.0343 | 0.0001 |  | 0.0003 | 0.0002 | [6 empty] | 0.0105 |  |  |  | 0.572 | 0.208 | 0.049 | 0.01 | 0.103 |  | 0.013 | 0.023 |  | 0.003 | 0.001 |  | 0.004 | [6 empty] | 3140 | 363 |  | 19.21 | 2.45 | 15.44 | 41.78 | [58 empty] | 3 | 1 | 5 | Fly ash Cendres Sundance CAS-1116 | 0.547 | 0.2328 | 0.0382 | 0.1092 | 0.0017 | 0.0108 | 0.0315 | 0.0001 | 0.0084 |  | 0.0008 | 0.0067 | 0.0006 | 0.0016 | 0 | 0 | 0.0005 | 0.001 | 0.12 | 4262 | 56 | 45 | 66 | 106 | 0.92 | [8 empty] | 0.874 | 0 |  | 0 |  | 0 |  | 0 | 0 | 0 | 0 | 0.01 | 0.069 | 0 | 2090 | 368.6 | 1.31 | [120 empty] | 1 | M. Hlobil | Laboratory data from Lafarge taken between 09/2012-02/2013 | Report | 2013
111 | 4 | paste | 0.93 | 0.6 | 1 | 647.4OPC-352.6FA_0.60, paste, phase assemblage Lafarge, mechanical Vienna lab | 1.705 | 0.009 | cylinder 30x140 mm, stress rate 1 kN/s, 3 loading-unloading cycles from 0.14 to 0.56 MPa, average from 3 descending branches on each of two samples | 1.496 | 0.211 | cylinder 30x(65-80) mm, 2 layers of teflon sheet (top and bottom),steel cylinders with bottlenecks, loading speed mm/s | [9 empty] | 1616 | 0.18627 | 0.096643 | 0.020856 | 0.071814 | 0.011084 | 0 | 0 | 0.148645 | 0.025874 | 0.034134 | 0.016017 | 0 | 0.037183 | 0.019994 |  |  | 0.17812 | 0 | 0.50128 |  | 0.6013 | [6 empty] | 4 | 647.4OPC-352.6FA_0.60, w/b by volume is 1.6, 45% replacement by volume | Paste, distilled water, 24h rotation, cylinder 30x80, LCR: 100% RH + 20 deg C curing after 24 h, TUW: 95% RH + wrapped in food preservation foil, 20 deg C, curing in cooling unit directly after casting | t | hlobil | 647.4 | 1 |  |  | 352.6 | 3 | [6 empty] | 0 |  | 602.082 | -0.008 | 0 | 20 | saturated |  | 1 | 1 | 2 | OPC CEM I 52.5 N CE CP2 NF Saint Pierrre La Cour | 0.2012 | 0.0495 | 0.0304 | 0.6409 | 0.015 | 0.0098 | 0.0016 | 0.0012 | 0.0099 | 0.0087 | 0.0031 | 0.0021 | 0.0013 | 0.0343 | 0.0001 |  | 0.0003 | 0.0002 | [6 empty] | 0.0105 |  |  |  | 0.572 | 0.208 | 0.049 | 0.01 | 0.103 |  | 0.013 | 0.023 |  | 0.003 | 0.001 |  | 0.004 | [6 empty] | 3140 | 363 |  | 19.21 | 2.45 | 15.44 | 41.78 | [58 empty] | 3 | 1 | 5 | Fly ash Cendres Sundance CAS-1116 | 0.547 | 0.2328 | 0.0382 | 0.1092 | 0.0017 | 0.0108 | 0.0315 | 0.0001 | 0.0084 |  | 0.0008 | 0.0067 | 0.0006 | 0.0016 | 0 | 0 | 0.0005 | 0.001 | 0.12 | 4262 | 56 | 45 | 66 | 106 | 0.92 | [8 empty] | 0.874 | 0 |  | 0 |  | 0 |  | 0 | 0 | 0 | 0 | 0.01 | 0.069 | 0 | 2090 | 368.6 | 1.31 | [120 empty] | 1 | M. Hlobil | Laboratory data from Lafarge taken between 09/2012-02/2013 | Report | 2013
112 | 4 | paste | 0.93 | 0.6 | 3 | 647.4OPC-352.6FA_0.60, paste, cylinder 30x80 mm, load. sp 0.002 / 0.001 (E mod. / fc) [mm/s]; samples FP1-6 | 3.475 | 0.279 | loading speed 0.002 [mm/s], 3 loading-unloading cycles from 15 to 30 % of max fc, then average value | 4.871 | 0.121 | loading speed 0.001 [mm/s] start from 0.15fc |  |  | paste prisms not casted (bleeding of paste) | [7 empty] | 0.085762 | 0.113701 | 0.007709 | 0.070605 | 0.010464 | 0 | 0 | 0.189126 | 0.05104 | 0.0272 | 0.012043 | 0 | 0.037018 | 0.014051 |  |  | 0.207 | 0 | 0.467 |  | 0.7051 |  | 0 |  |  |  |  | 4 | 647.4OPC-352.6FA_0.60, w/b by volume is 1.6, 45% replacement by volume | Paste, distilled water, 24h rotation, cylinder 30x80, LCR: 100% RH + 20 deg C curing after 24 h, TUW: 95% RH + wrapped in food preservation foil, 20 deg C, curing in cooling unit directly after casting | t | hlobil | 647.4 | 1 |  |  | 352.6 | 3 | [6 empty] | 0 |  | 602.082 | -0.008 | 0 | 20 | saturated |  | 1 | 1 | 2 | OPC CEM I 52.5 N CE CP2 NF Saint Pierrre La Cour | 0.2012 | 0.0495 | 0.0304 | 0.6409 | 0.015 | 0.0098 | 0.0016 | 0.0012 | 0.0099 | 0.0087 | 0.0031 | 0.0021 | 0.0013 | 0.0343 | 0.0001 |  | 0.0003 | 0.0002 | [6 empty] | 0.0105 |  |  |  | 0.572 | 0.208 | 0.049 | 0.01 | 0.103 |  | 0.013 | 0.023 |  | 0.003 | 0.001 |  | 0.004 | [6 empty] | 3140 | 363 |  | 19.21 | 2.45 | 15.44 | 41.78 | [58 empty] | 3 | 1 | 5 | Fly ash Cendres Sundance CAS-1116 | 0.547 | 0.2328 | 0.0382 | 0.1092 | 0.0017 | 0.0108 | 0.0315 | 0.0001 | 0.0084 |  | 0.0008 | 0.0067 | 0.0006 | 0.0016 | 0 | 0 | 0.0005 | 0.001 | 0.12 | 4262 | 56 | 45 | 66 | 106 | 0.92 | [8 empty] | 0.874 | 0 |  | 0 |  | 0 |  | 0 | 0 | 0 | 0 | 0.01 | 0.069 | 0 | 2090 | 368.6 | 1.31 | [120 empty] | 1 | M. Hlobil | Laboratory data from Lafarge taken between 09/2012-02/2013 | Report | 2013
113 | 4 | paste | 0.93 | 0.6 | 3 | 647.4OPC-352.6FA_0.60, paste, TUW, phase assemblage Lafarge, mechanical tests Vienna lab | 3.964 | 0.128 | cylinder 30x140 mm, stress rate 1 kN/s, 3 loading-unloading cycles from 0.14 to 0.56 MPa, average from 3 descending branches on each of two samples | [13 empty] | 0.085762 | 0.113701 | 0.007709 | 0.070605 | 0.010464 | 0 | 0 | 0.189126 | 0.05104 | 0.0272 | 0.012043 | 0 | 0.037018 | 0.014051 |  |  | 0.207 | 0 | 0.467 |  | 0.7051 |  | 0 |  |  |  |  | 4 | 647.4OPC-352.6FA_0.60, w/b by volume is 1.6, 45% replacement by volume | Paste, distilled water, 24h rotation, cylinder 30x80, LCR: 100% RH + 20 deg C curing after 24 h, TUW: 95% RH + wrapped in food preservation foil, 20 deg C, curing in cooling unit directly after casting | t | hlobil | 647.4 | 1 |  |  | 352.6 | 3 | [6 empty] | 0 |  | 602.082 | -0.008 | 0 | 20 | saturated |  | 1 | 1 | 2 | OPC CEM I 52.5 N CE CP2 NF Saint Pierrre La Cour | 0.2012 | 0.0495 | 0.0304 | 0.6409 | 0.015 | 0.0098 | 0.0016 | 0.0012 | 0.0099 | 0.0087 | 0.0031 | 0.0021 | 0.0013 | 0.0343 | 0.0001 |  | 0.0003 | 0.0002 | [6 empty] | 0.0105 |  |  |  | 0.572 | 0.208 | 0.049 | 0.01 | 0.103 |  | 0.013 | 0.023 |  | 0.003 | 0.001 |  | 0.004 | [6 empty] | 3140 | 363 |  | 19.21 | 2.45 | 15.44 | 41.78 | [58 empty] | 3 | 1 | 5 | Fly ash Cendres Sundance CAS-1116 | 0.547 | 0.2328 | 0.0382 | 0.1092 | 0.0017 | 0.0108 | 0.0315 | 0.0001 | 0.0084 |  | 0.0008 | 0.0067 | 0.0006 | 0.0016 | 0 | 0 | 0.0005 | 0.001 | 0.12 | 4262 | 56 | 45 | 66 | 106 | 0.92 | [8 empty] | 0.874 | 0 |  | 0 |  | 0 |  | 0 | 0 | 0 | 0 | 0.01 | 0.069 | 0 | 2090 | 368.6 | 1.31 | [120 empty] | 1 | M. Hlobil | Laboratory data from Lafarge taken between 09/2012-02/2013 | Report | 2013
114 | 4 | paste | 0.93 | 0.6 | 7 | 647.4OPC-352.6FA_0.60, paste, TUW, phase assemblage Lafarge, mechanical tests Vienna lab | 5.106 | 0.206 | cylinder 30x140 mm, stress rate 1 kN/s, 3 loading-unloading cycles from 0.14 to 0.56 MPa, average from 3 descending branches on each of two samples | 6.203 | 0.304 | cylinder 30x(65-80) mm, 2 layers of teflon sheet (top and bottom),steel cylinders with bottlenecks, loading speed mm/s | [9 empty] | 1607 | 0.067449 | 0.107515 | 0.00673 | 0.064959 | 0.007378 | 0.000356 | 0 | 0.199648 | 0.057811 | 0.019495 | 0.008961 | 0 | 0.034382 | 0.013116 |  |  | 0.24703 | 0 | 0.45456 |  | 0.7382 |  | 0 |  |  |  |  | 4 | 647.4OPC-352.6FA_0.60, w/b by volume is 1.6, 45% replacement by volume | Paste, distilled water, 24h rotation, cylinder 30x80, LCR: 100% RH + 20 deg C curing after 24 h, TUW: 95% RH + wrapped in food preservation foil, 20 deg C, curing in cooling unit directly after casting | t | hlobil | 647.4 | 1 |  |  | 352.6 | 3 | [6 empty] | 0 |  | 602.082 | -0.008 | 0 | 20 | saturated |  | 1 | 1 | 2 | OPC CEM I 52.5 N CE CP2 NF Saint Pierrre La Cour | 0.2012 | 0.0495 | 0.0304 | 0.6409 | 0.015 | 0.0098 | 0.0016 | 0.0012 | 0.0099 | 0.0087 | 0.0031 | 0.0021 | 0.0013 | 0.0343 | 0.0001 |  | 0.0003 | 0.0002 | [6 empty] | 0.0105 |  |  |  | 0.572 | 0.208 | 0.049 | 0.01 | 0.103 |  | 0.013 | 0.023 |  | 0.003 | 0.001 |  | 0.004 | [6 empty] | 3140 | 363 |  | 19.21 | 2.45 | 15.44 | 41.78 | [58 empty] | 3 | 1 | 5 | Fly ash Cendres Sundance CAS-1116 | 0.547 | 0.2328 | 0.0382 | 0.1092 | 0.0017 | 0.0108 | 0.0315 | 0.0001 | 0.0084 |  | 0.0008 | 0.0067 | 0.0006 | 0.0016 | 0 | 0 | 0.0005 | 0.001 | 0.12 | 4262 | 56 | 45 | 66 | 106 | 0.92 | [8 empty] | 0.874 | 0 |  | 0 |  | 0 |  | 0 | 0 | 0 | 0 | 0.01 | 0.069 | 0 | 2090 | 368.6 | 1.31 | [120 empty] | 1 | M. Hlobil | Laboratory data from Lafarge taken between 09/2012-02/2013 | Report | 2013
116 | 4 | paste | 0.93 | 0.6 | 28 | 647.4OPC-352.6FA_0.60, paste, cylinder 30x80 mm, load. sp 0.002 / 0.001 (E mod. / fc) [mm/s]; samples FP10-15 | 5.334 | 0.279 | loading speed 0.002 [mm/s], 3 loading-unloading cycles from 15 to 30 % of max fc, then average value | 11.831 | 0.724 | cylinder 30x80 mm, loading speed 0.001 [mm/s] start from 0.15fc |  |  | paste prisms not casted (bleeding of paste) | [7 empty] | 0.030919 | 0.054304 | 0 | 0.050392 | 0 | 0.001622 | 0 | 0.210413 | 0.02115 | 0.088681 | 0.015454 | 0 | 0.0331575 | 0.000769 |  |  | 0.257 | 0.004 | 0.434 |  | 0.856 |  | 0.07 |  |  |  |  | 4 | 647.4OPC-352.6FA_0.60, w/b by volume is 1.6, 45% replacement by volume | Paste, distilled water, 24h rotation, cylinder 30x80, LCR: 100% RH + 20 deg C curing after 24 h, TUW: 95% RH + wrapped in food preservation foil, 20 deg C, curing in cooling unit directly after casting | t | hlobil | 647.4 | 1 |  |  | 352.6 | 3 | [6 empty] | 0 |  | 602.082 | -0.008 | 0 | 20 | saturated |  | 1 | 1 | 2 | OPC CEM I 52.5 N CE CP2 NF Saint Pierrre La Cour | 0.2012 | 0.0495 | 0.0304 | 0.6409 | 0.015 | 0.0098 | 0.0016 | 0.0012 | 0.0099 | 0.0087 | 0.0031 | 0.0021 | 0.0013 | 0.0343 | 0.0001 |  | 0.0003 | 0.0002 | [6 empty] | 0.0105 |  |  |  | 0.572 | 0.208 | 0.049 | 0.01 | 0.103 |  | 0.013 | 0.023 |  | 0.003 | 0.001 |  | 0.004 | [6 empty] | 3140 | 363 |  | 19.21 | 2.45 | 15.44 | 41.78 | [58 empty] | 3 | 1 | 5 | Fly ash Cendres Sundance CAS-1116 | 0.547 | 0.2328 | 0.0382 | 0.1092 | 0.0017 | 0.0108 | 0.0315 | 0.0001 | 0.0084 |  | 0.0008 | 0.0067 | 0.0006 | 0.0016 | 0 | 0 | 0.0005 | 0.001 | 0.12 | 4262 | 56 | 45 | 66 | 106 | 0.92 | [8 empty] | 0.874 | 0 |  | 0 |  | 0 |  | 0 | 0 | 0 | 0 | 0.01 | 0.069 | 0 | 2090 | 368.6 | 1.31 | [120 empty] | 1 | M. Hlobil | Laboratory data from Lafarge taken between 09/2012-02/2013 | Report | 2013
117 | 4 | paste | 0.93 | 0.6 | 28 | 647.4OPC-352.6FA_0.60, paste, TUW, phase assemblage Lafarge, mechanical tests Vienna lab | 6.984 | 0.045 | cylinder 30x140 mm, stress rate 1 kN/s, 3 loading-unloading cycles from 0.14 to 0.56 MPa, average from 3 descending branches on each of two samples | [13 empty] | 0.030919 | 0.054304 | 0 | 0.050392 | 0 | 0.001622 | 0 | 0.210413 | 0.02115 | 0.088681 | 0.015454 | 0 | 0.0331575 | 0.000769 |  |  | 0.257 | 0.004 | 0.434 |  | 0.856 |  | 0.07 |  |  |  |  | 4 | 647.4OPC-352.6FA_0.60, w/b by volume is 1.6, 45% replacement by volume | Paste, distilled water, 24h rotation, cylinder 30x80, LCR: 100% RH + 20 deg C curing after 24 h, TUW: 95% RH + wrapped in food preservation foil, 20 deg C, curing in cooling unit directly after casting | t | hlobil | 647.4 | 1 |  |  | 352.6 | 3 | [6 empty] | 0 |  | 602.082 | -0.008 | 0 | 20 | saturated |  | 1 | 1 | 2 | OPC CEM I 52.5 N CE CP2 NF Saint Pierrre La Cour | 0.2012 | 0.0495 | 0.0304 | 0.6409 | 0.015 | 0.0098 | 0.0016 | 0.0012 | 0.0099 | 0.0087 | 0.0031 | 0.0021 | 0.0013 | 0.0343 | 0.0001 |  | 0.0003 | 0.0002 | [6 empty] | 0.0105 |  |  |  | 0.572 | 0.208 | 0.049 | 0.01 | 0.103 |  | 0.013 | 0.023 |  | 0.003 | 0.001 |  | 0.004 | [6 empty] | 3140 | 363 |  | 19.21 | 2.45 | 15.44 | 41.78 | [58 empty] | 3 | 1 | 5 | Fly ash Cendres Sundance CAS-1116 | 0.547 | 0.2328 | 0.0382 | 0.1092 | 0.0017 | 0.0108 | 0.0315 | 0.0001 | 0.0084 |  | 0.0008 | 0.0067 | 0.0006 | 0.0016 | 0 | 0 | 0.0005 | 0.001 | 0.12 | 4262 | 56 | 45 | 66 | 106 | 0.92 | [8 empty] | 0.874 | 0 |  | 0 |  | 0 |  | 0 | 0 | 0 | 0 | 0.01 | 0.069 | 0 | 2090 | 368.6 | 1.31 | [120 empty] | 1 | M. Hlobil | Laboratory data from Lafarge taken between 09/2012-02/2013 | Report | 2013
118 | 4 | paste | 0.93 | 0.6 | 91 | 647.4OPC-352.6FA_0.60, paste, TUW, phase assemblage Lafarge, mechanical tests Vienna lab | 8.967 | 0.111 | cylinder 30x140 mm, stress rate 1 kN/s, 3 loading-unloading cycles from 0.14 to 0.56 MPa, average from 3 descending branches on each of two samples | 19.896 | 2.292 | cylinder 30x(65-80) mm, 2 layers of teflon sheet (top and bottom),steel cylinders with bottlenecks, loading speed mm/s | [9 empty] | 1609 | 0.03119 | 0.003337 | 0 | 0.030393 | 0 | 0.003148 | 0 | 0.136448 | 0.027215 | 0.079777 | 0.033243 | 0 | 0.02176 | 0.005534 |  |  | 0.2693 | 0.10021 | 0.4037 |  | 0.9311 |  | 0.338 |  |  |  |  | 4 | 647.4OPC-352.6FA_0.60, w/b by volume is 1.6, 45% replacement by volume | Paste, distilled water, 24h rotation, cylinder 30x80, LCR: 100% RH + 20 deg C curing after 24 h, TUW: 95% RH + wrapped in food preservation foil, 20 deg C, curing in cooling unit directly after casting | t | hlobil | 647.4 | 1 |  |  | 352.6 | 3 | [6 empty] | 0 |  | 602.082 | -0.008 | 0 | 20 | saturated |  | 1 | 1 | 2 | OPC CEM I 52.5 N CE CP2 NF Saint Pierrre La Cour | 0.2012 | 0.0495 | 0.0304 | 0.6409 | 0.015 | 0.0098 | 0.0016 | 0.0012 | 0.0099 | 0.0087 | 0.0031 | 0.0021 | 0.0013 | 0.0343 | 0.0001 |  | 0.0003 | 0.0002 | [6 empty] | 0.0105 |  |  |  | 0.572 | 0.208 | 0.049 | 0.01 | 0.103 |  | 0.013 | 0.023 |  | 0.003 | 0.001 |  | 0.004 | [6 empty] | 3140 | 363 |  | 19.21 | 2.45 | 15.44 | 41.78 | [58 empty] | 3 | 1 | 5 | Fly ash Cendres Sundance CAS-1116 | 0.547 | 0.2328 | 0.0382 | 0.1092 | 0.0017 | 0.0108 | 0.0315 | 0.0001 | 0.0084 |  | 0.0008 | 0.0067 | 0.0006 | 0.0016 | 0 | 0 | 0.0005 | 0.001 | 0.12 | 4262 | 56 | 45 | 66 | 106 | 0.92 | [8 empty] | 0.874 | 0 |  | 0 |  | 0 |  | 0 | 0 | 0 | 0 | 0.01 | 0.069 | 0 | 2090 | 368.6 | 1.31 | [120 empty] | 1 | M. Hlobil | Laboratory data from Lafarge taken between 09/2012-02/2013 | Report | 2013
130 | 5 | paste | 0.93 | 0.54 | 0 | 585.7OPC-414.3Limestone_0.54, paste, phase assemblage Lafarge | [16 empty] | 0.6201 | 0.1893 | 0.0523 | 0.1018 | 0.0189 | 0.0158 | 0 | 0 | 0 | 0 | 0.7156 | 0.01 | 0 | 0 |  |  | 0 |  | 0.61538 |  | 0 | [6 empty] | 5 | 585.7OPC-414.3Limestone_0.54, w/b by volume is 1.6, 45 % replacement by volume | Paste, distilled water, 24h rotation, cylinder 30x80, LCR: 100% RH + 20 deg C curing after 24 h, TUW: 95% RH + wrapped in food preservation foil, 20 deg C, curing in cooling unit directly after casting | t | hlobil | 585.7 | 1 |  |  |  |  | 414.3 | 6 |  |  |  |  | 0 |  | 544.701 | -0.008 | 0 | 20 | saturated |  | 1 | 1 | 2 | OPC CEM I 52.5 N CE CP2 NF Saint Pierrre La Cour | 0.2012 | 0.0495 | 0.0304 | 0.6409 | 0.015 | 0.0098 | 0.0016 | 0.0012 | 0.0099 | 0.0087 | 0.0031 | 0.0021 | 0.0013 | 0.0343 | 0.0001 |  | 0.0003 | 0.0002 | [6 empty] | 0.0105 |  |  |  | 0.572 | 0.208 | 0.049 | 0.01 | 0.103 |  | 0.013 | 0.023 |  | 0.003 | 0.001 |  | 0.004 | [6 empty] | 3140 | 363 |  | 19.21 | 2.45 | 15.44 | 41.78 | [116 empty] | 6 | 1 | 6 | Limestone BL200 from Lafarge | [47 empty] | 2750 | [64 empty] | 1 | M. Hlobil | Laboratory data from Lafarge taken between 09/2012-02/2013 | Report | 2013
131 | 5 | paste | 0.93 | 0.54 | 1 | 585.7OPC-414.3Limestone_0.54, paste, Vienna lab | 2.649 | 0.026 | cylinder 30x140 mm, stress rate 1 kN/s, 3 loading-unloading cycles from 0.14 to 0.56 MPa, average from 3 descending branches on each of two samples | 3.175 | 0.167 | cylinder 30x(65-80) mm, 2 layers of teflon sheet (top and bottom),steel cylinders with bottlenecks, loading speed mm/s | [9 empty] | 1745 | 0.1538 | 0.0962 | 0.025 | 0.0535 | 0 | 0 | 0 | 0.2006 | 0.1136 | 0.0172 | 0.7605 | 0 | 0 | 0 |  |  | 0.1627 |  | 0.4767 | [8 empty] | 5 | 585.7OPC-414.3Limestone_0.54, w/b by volume is 1.6, 45 % replacement by volume | Paste, distilled water, 24h rotation, cylinder 30x80, LCR: 100% RH + 20 deg C curing after 24 h, TUW: 95% RH + wrapped in food preservation foil, 20 deg C, curing in cooling unit directly after casting | t | hlobil | 585.7 | 1 |  |  |  |  | 414.3 | 6 |  |  |  |  | 0 |  | 544.701 | -0.008 | 0 | 20 | saturated |  | 1 | 1 | 2 | OPC CEM I 52.5 N CE CP2 NF Saint Pierrre La Cour | 0.2012 | 0.0495 | 0.0304 | 0.6409 | 0.015 | 0.0098 | 0.0016 | 0.0012 | 0.0099 | 0.0087 | 0.0031 | 0.0021 | 0.0013 | 0.0343 | 0.0001 |  | 0.0003 | 0.0002 | [6 empty] | 0.0105 |  |  |  | 0.572 | 0.208 | 0.049 | 0.01 | 0.103 |  | 0.013 | 0.023 |  | 0.003 | 0.001 |  | 0.004 | [6 empty] | 3140 | 363 |  | 19.21 | 2.45 | 15.44 | 41.78 | [116 empty] | 6 | 1 | 6 | Limestone BL200 from Lafarge | [47 empty] | 2750 | [64 empty] | 1 | M. Hlobil | Laboratory data from Lafarge taken between 09/2012-02/2013 | Report | 2013
132 | 5 | paste | 0.93 | 0.54 | 3 | 585.7OPC-414.3Limestone_0.54, paste, Lafarge, cylinder 30x80 mm, load. sp 0.002 / 0.001 (E mod. / fc) [mm/s]; samples LP1-6 | 4.771 | 0.152 | loading speed 0.002 [mm/s], 3 loading-unloading cycles from 15 to 30 % of max fc, then average value | 6.875 | 0.172 | loading speed 0.001 [mm/s] start from 0.15fc |  |  | paste prisms not casted (bleeding of paste) | [7 empty] | 0.0607 | 0.1085 | 0.0099 | 0.0529 | 0 | 0 | 0 | 0.253 | 0.1146 | 0.0784 | 0.7887 | 0 | 0 | 0 |  |  | 0.1638 |  | 0.4547 | [8 empty] | 5 | 585.7OPC-414.3Limestone_0.54, w/b by volume is 1.6, 45 % replacement by volume | Paste, distilled water, 24h rotation, cylinder 30x80, LCR: 100% RH + 20 deg C curing after 24 h, TUW: 95% RH + wrapped in food preservation foil, 20 deg C, curing in cooling unit directly after casting | t | hlobil | 585.7 | 1 |  |  |  |  | 414.3 | 6 |  |  |  |  | 0 |  | 544.701 | -0.008 | 0 | 20 | saturated |  | 1 | 1 | 2 | OPC CEM I 52.5 N CE CP2 NF Saint Pierrre La Cour | 0.2012 | 0.0495 | 0.0304 | 0.6409 | 0.015 | 0.0098 | 0.0016 | 0.0012 | 0.0099 | 0.0087 | 0.0031 | 0.0021 | 0.0013 | 0.0343 | 0.0001 |  | 0.0003 | 0.0002 | [6 empty] | 0.0105 |  |  |  | 0.572 | 0.208 | 0.049 | 0.01 | 0.103 |  | 0.013 | 0.023 |  | 0.003 | 0.001 |  | 0.004 | [6 empty] | 3140 | 363 |  | 19.21 | 2.45 | 15.44 | 41.78 | [116 empty] | 6 | 1 | 6 | Limestone BL200 from Lafarge | [47 empty] | 2750 | [64 empty] | 1 | M. Hlobil | Laboratory data from Lafarge taken between 09/2012-02/2013 | Report | 2013
133 | 5 | paste | 0.93 | 0.54 | 3 | 585.7OPC-414.3Limestone_0.54, paste, TUW, phase assemblage Lafarge, mechanical tests Vienna lab | 5.385 | 0.052 | cylinder 30x140 mm, stress rate 1 kN/s, 3 loading-unloading cycles from 0.14 to 0.56 MPa, average from 3 descending branches on each of two samples |  |  | cylinder 30x(65-80) mm, 2 layers of teflon sheet (top and bottom),steel cylinders with bottlenecks, loading speed mm/s | [10 empty] | 0.0607 | 0.1085 | 0.0099 | 0.0529 | 0 | 0 | 0 | 0.253 | 0.1146 | 0.0784 | 0.7887 | 0 | 0 | 0 |  |  | 0.1638 |  | 0.4547 | [8 empty] | 5 | 585.7OPC-414.3Limestone_0.54, w/b by volume is 1.6, 45 % replacement by volume | Paste, distilled water, 24h rotation, cylinder 30x80, LCR: 100% RH + 20 deg C curing after 24 h, TUW: 95% RH + wrapped in food preservation foil, 20 deg C, curing in cooling unit directly after casting | t | hlobil | 585.7 | 1 |  |  |  |  | 414.3 | 6 |  |  |  |  | 0 |  | 544.701 | -0.008 | 0 | 20 | saturated |  | 1 | 1 | 2 | OPC CEM I 52.5 N CE CP2 NF Saint Pierrre La Cour | 0.2012 | 0.0495 | 0.0304 | 0.6409 | 0.015 | 0.0098 | 0.0016 | 0.0012 | 0.0099 | 0.0087 | 0.0031 | 0.0021 | 0.0013 | 0.0343 | 0.0001 |  | 0.0003 | 0.0002 | [6 empty] | 0.0105 |  |  |  | 0.572 | 0.208 | 0.049 | 0.01 | 0.103 |  | 0.013 | 0.023 |  | 0.003 | 0.001 |  | 0.004 | [6 empty] | 3140 | 363 |  | 19.21 | 2.45 | 15.44 | 41.78 | [116 empty] | 6 | 1 | 6 | Limestone BL200 from Lafarge | [47 empty] | 2750 | [64 empty] | 1 | M. Hlobil | Laboratory data from Lafarge taken between 09/2012-02/2013 | Report | 2013
134 | 5 | paste | 0.93 | 0.54 | 7 | 585.7OPC-414.3Limestone_0.54, paste, TUW, phase assemblage Lafarge, mechanical tests Vienna lab | 6.687 | 0.128 | cylinder 30x140 mm, stress rate 1 kN/s, 3 loading-unloading cycles from 0.14 to 0.56 MPa, average from 3 descending branches on each of two samples | 8.04 | 0.775 | cylinder 30x80 mm, loading speed 0.001 [mm/s] start from 0.15fc | [9 empty] | 1719 | 0.0288 | 0.1122 | 0 | 0.0319 | 0 | 0 | 0 | 0.2831 | 0.0998 | 0.1415 | 0.7561 | 0 | 0 | 0 |  |  | 0.1777 |  | 0.43804 | [8 empty] | 5 | 585.7OPC-414.3Limestone_0.54, w/b by volume is 1.6, 45 % replacement by volume | Paste, distilled water, 24h rotation, cylinder 30x80, LCR: 100% RH + 20 deg C curing after 24 h, TUW: 95% RH + wrapped in food preservation foil, 20 deg C, curing in cooling unit directly after casting | t | hlobil | 585.7 | 1 |  |  |  |  | 414.3 | 6 |  |  |  |  | 0 |  | 544.701 | -0.008 | 0 | 20 | saturated |  | 1 | 1 | 2 | OPC CEM I 52.5 N CE CP2 NF Saint Pierrre La Cour | 0.2012 | 0.0495 | 0.0304 | 0.6409 | 0.015 | 0.0098 | 0.0016 | 0.0012 | 0.0099 | 0.0087 | 0.0031 | 0.0021 | 0.0013 | 0.0343 | 0.0001 |  | 0.0003 | 0.0002 | [6 empty] | 0.0105 |  |  |  | 0.572 | 0.208 | 0.049 | 0.01 | 0.103 |  | 0.013 | 0.023 |  | 0.003 | 0.001 |  | 0.004 | [6 empty] | 3140 | 363 |  | 19.21 | 2.45 | 15.44 | 41.78 | [116 empty] | 6 | 1 | 6 | Limestone BL200 from Lafarge | [47 empty] | 2750 | [64 empty] | 1 | M. Hlobil | Laboratory data from Lafarge taken between 09/2012-02/2013 | Report | 2013
135 | 5 | paste | 0.93 | 0.54 | 28 | 585.7OPC-414.3Limestone_0.54, paste, Lafarge, cylinder 30x80 mm, load. sp 0.002 / 0.001 (E mod. / fc) [mm/s]; samples LP7-12 | 7.124 | 0.115 | loading speed 0.002 [mm/s], 3 loading-unloading cycles from 15 to 30 % of max fc, then average value | 14.161 | 0.739 | loading speed 0.001 [mm/s] start from 0.15fc |  |  | paste prisms not casted (bleeding of paste) | [7 empty] | 0.0354 | 0.0359 | 0 | 0.0262 | 0 | 0 | 0 | 0.2703 | 0.0673 | 0.1774 | 0.745 | 0 | 0 | 0 |  |  | 0.2158 |  | 0.42257 | [8 empty] | 5 | 585.7OPC-414.3Limestone_0.54, w/b by volume is 1.6, 45 % replacement by volume | Paste, distilled water, 24h rotation, cylinder 30x80, LCR: 100% RH + 20 deg C curing after 24 h, TUW: 95% RH + wrapped in food preservation foil, 20 deg C, curing in cooling unit directly after casting | t | hlobil | 585.7 | 1 |  |  |  |  | 414.3 | 6 |  |  |  |  | 0 |  | 544.701 | -0.008 | 0 | 20 | saturated |  | 1 | 1 | 2 | OPC CEM I 52.5 N CE CP2 NF Saint Pierrre La Cour | 0.2012 | 0.0495 | 0.0304 | 0.6409 | 0.015 | 0.0098 | 0.0016 | 0.0012 | 0.0099 | 0.0087 | 0.0031 | 0.0021 | 0.0013 | 0.0343 | 0.0001 |  | 0.0003 | 0.0002 | [6 empty] | 0.0105 |  |  |  | 0.572 | 0.208 | 0.049 | 0.01 | 0.103 |  | 0.013 | 0.023 |  | 0.003 | 0.001 |  | 0.004 | [6 empty] | 3140 | 363 |  | 19.21 | 2.45 | 15.44 | 41.78 | [116 empty] | 6 | 1 | 6 | Limestone BL200 from Lafarge | [47 empty] | 2750 | [64 empty] | 1 | M. Hlobil | Laboratory data from Lafarge taken between 09/2012-02/2013 | Report | 2013
136 | 5 | paste | 0.93 | 0.54 | 28 | 585.7OPC-414.3Limestone_0.54, paste, TUW, phase assemblage Lafarge, mechanical tests Vienna lab | 8.02 | 0.056 | cylinder 30x140 mm, stress rate 1 kN/s, 3 loading-unloading cycles from 0.14 to 0.56 MPa, average from 3 descending branches on each of two samples |  |  | cylinder 30x(65-80) mm, 2 layers of teflon sheet (top and bottom),steel cylinders with bottlenecks, loading speed mm/s | [10 empty] | 0.0354 | 0.0359 | 0 | 0.0262 | 0 | 0 | 0 | 0.2703 | 0.0673 | 0.1774 | 0.745 | 0 | 0 | 0 |  |  | 0.2158 |  | 0.42257 | [8 empty] | 5 | 585.7OPC-414.3Limestone_0.54, w/b by volume is 1.6, 45 % replacement by volume | Paste, distilled water, 24h rotation, cylinder 30x80, LCR: 100% RH + 20 deg C curing after 24 h, TUW: 95% RH + wrapped in food preservation foil, 20 deg C, curing in cooling unit directly after casting | t | hlobil | 585.7 | 1 |  |  |  |  | 414.3 | 6 |  |  |  |  | 0 |  | 544.701 | -0.008 | 0 | 20 | saturated |  | 1 | 1 | 2 | OPC CEM I 52.5 N CE CP2 NF Saint Pierrre La Cour | 0.2012 | 0.0495 | 0.0304 | 0.6409 | 0.015 | 0.0098 | 0.0016 | 0.0012 | 0.0099 | 0.0087 | 0.0031 | 0.0021 | 0.0013 | 0.0343 | 0.0001 |  | 0.0003 | 0.0002 | [6 empty] | 0.0105 |  |  |  | 0.572 | 0.208 | 0.049 | 0.01 | 0.103 |  | 0.013 | 0.023 |  | 0.003 | 0.001 |  | 0.004 | [6 empty] | 3140 | 363 |  | 19.21 | 2.45 | 15.44 | 41.78 | [116 empty] | 6 | 1 | 6 | Limestone BL200 from Lafarge | [47 empty] | 2750 | [64 empty] | 1 | M. Hlobil | Laboratory data from Lafarge taken between 09/2012-02/2013 | Report | 2013
137 | 5 | paste | 0.93 | 0.54 | 91 | 585.7OPC-414.3Limestone_0.54, paste, TUW, phase assemblage Lafarge, mechanical tests Vienna lab | 8.602 | 0.031 | cylinder 30x140 mm, stress rate 1 kN/s, 3 loading-unloading cycles from 0.14 to 0.56 MPa, average from 3 descending branches on each of two samples | 15.518 | 1.392 | cylinder 30x(65-80) mm, 2 layers of teflon sheet (top and bottom),steel cylinders with bottlenecks, loading speed mm/s | [9 empty] | 1682 | 0.017 | 0 | 0 | 0 | 0 | 0 | 0 | 0.2878 | 0.1008 | 0.1664 | 0.7592 | 0 | 0 | 0 |  |  | 0.2396 |  | 0.3968 | [8 empty] | 5 | 585.7OPC-414.3Limestone_0.54, w/b by volume is 1.6, 45 % replacement by volume | Paste, distilled water, 24h rotation, cylinder 30x80, LCR: 100% RH + 20 deg C curing after 24 h, TUW: 95% RH + wrapped in food preservation foil, 20 deg C, curing in cooling unit directly after casting | t | hlobil | 585.7 | 1 |  |  |  |  | 414.3 | 6 |  |  |  |  | 0 |  | 544.701 | -0.008 | 0 | 20 | saturated |  | 1 | 1 | 2 | OPC CEM I 52.5 N CE CP2 NF Saint Pierrre La Cour | 0.2012 | 0.0495 | 0.0304 | 0.6409 | 0.015 | 0.0098 | 0.0016 | 0.0012 | 0.0099 | 0.0087 | 0.0031 | 0.0021 | 0.0013 | 0.0343 | 0.0001 |  | 0.0003 | 0.0002 | [6 empty] | 0.0105 |  |  |  | 0.572 | 0.208 | 0.049 | 0.01 | 0.103 |  | 0.013 | 0.023 |  | 0.003 | 0.001 |  | 0.004 | [6 empty] | 3140 | 363 |  | 19.21 | 2.45 | 15.44 | 41.78 | [116 empty] | 6 | 1 | 6 | Limestone BL200 from Lafarge | [47 empty] | 2750 | [64 empty] | 1 | M. Hlobil | Laboratory data from Lafarge taken between 09/2012-02/2013 | Report | 2013
140 | 6 | paste | 0.4 | 0.4 | 3 | 1000OPC_0.40, paste, cylinder 30x80 mm, load. sp 0.002 / 0.001 (E mod. / fc) [mm/s]; samples CP1-6; CP1 only fc; CP2 fc discarded (value above 10 % of average value of fc from all samples), CEMHYD3D | 14.422 | 0.595 | loading speed 0.002 [mm/s], 3 loading-unloading cycles from 15 to 30 % of max fc, then average value | 33.234 | 0.465 | loading speed 0.001 [mm/s] start from 0.15fc |  |  | paste prisms not casted (bleeding of paste) | [7 empty] | -0.22837 | -0.077562 | -0.04433 | -0.088128 |  |  |  | -0.09124 | -0.00643 | -0.00071 | [6 empty] | -0.35384 |  | -0.28822 |  | -0.5346 | [6 empty] | 6 | 1000OPC_0.40, w/b by volume is 1.26 | Paste, distilled water, 24h rotation, cylinder 30x80, LCR: 100% RH + 20 deg C curing after 24 h, TUW: 95% RH + wrapped in food preservation foil, 20 deg C, curing in cooling unit directly after casting | t | hlobil | 1000 | 1 | [10 empty] | 0 |  | 400 | -0.008 | 0 | 20 | saturated |  | 1 | 1 | 2 | OPC CEM I 52.5 N CE CP2 NF Saint Pierrre La Cour | 0.2012 | 0.0495 | 0.0304 | 0.6409 | 0.015 | 0.0098 | 0.0016 | 0.0012 | 0.0099 | 0.0087 | 0.0031 | 0.0021 | 0.0013 | 0.0343 | 0.0001 |  | 0.0003 | 0.0002 | [6 empty] | 0.0105 |  |  |  | 0.572 | 0.208 | 0.049 | 0.01 | 0.103 |  | 0.013 | 0.023 |  | 0.003 | 0.001 |  | 0.004 | [6 empty] | 3140 | 363 |  | 19.21 | 2.45 | 15.44 | 41.78 | [232 empty] | 1 | M. Hlobil | Laboratory data from Lafarge taken between 09/2012-02/2013 | Report | 2013
141 | 6 | paste | 0.4 | 0.4 | 28 | 1000OPC_0.40, paste, cylinder 30x80 mm, load. sp 0.002 / 0.001 (E mod. / fc) [mm/s]; samples CP7-12; CP7 only fc but discarded, CP10 used for image analysis, CP12 only E mod, CEMHYD3D | 16.577 | 2.232 | loading speed 0.002 [mm/s], 3 loading-unloading cycles from 15 to 30 % of max fc, then average value | 58.638 | 0.486 | loading speed 0.001 [mm/s] start from 0.15fc |  |  | paste prisms not casted (bleeding of paste) | [7 empty] | -0.05847 | -0.050509 | -0.09553 | -0.068799 |  |  |  | -0.11593 | -0.00548 | -0.00206 | [6 empty] | -0.47351 |  | -0.19308 |  | -0.7099 | [6 empty] | 6 | 1000OPC_0.40, w/b by volume is 1.26 | Paste, distilled water, 24h rotation, cylinder 30x80, LCR: 100% RH + 20 deg C curing after 24 h, TUW: 95% RH + wrapped in food preservation foil, 20 deg C, curing in cooling unit directly after casting | t | hlobil | 1000 | 1 | [10 empty] | 0 |  | 400 | -0.008 | 0 | 20 | saturated |  | 1 | 1 | 2 | OPC CEM I 52.5 N CE CP2 NF Saint Pierrre La Cour | 0.2012 | 0.0495 | 0.0304 | 0.6409 | 0.015 | 0.0098 | 0.0016 | 0.0012 | 0.0099 | 0.0087 | 0.0031 | 0.0021 | 0.0013 | 0.0343 | 0.0001 |  | 0.0003 | 0.0002 | [6 empty] | 0.0105 |  |  |  | 0.572 | 0.208 | 0.049 | 0.01 | 0.103 |  | 0.013 | 0.023 |  | 0.003 | 0.001 |  | 0.004 | [6 empty] | 3140 | 363 |  | 19.21 | 2.45 | 15.44 | 41.78 | [232 empty] | 1 | M. Hlobil | Laboratory data from Lafarge taken between 09/2012-02/2013 | Report | 2013
150 | 7 | mortar | 0.4 | 0.4 | 3 | 1000OPC_0.40, mortar, cylinder 70x150 mm, load. sp 0.002 / 0.001 (E mod. / fc) [mm/s]; samples CM1-3; CM1 only fc | 36.676 | 2.835 | only 3 samples! loading speed 0.002 [mm/s], E mod from 10 to 15 % of fc on CM1, only 3 samples! loading speed 0.002 [mm/s], 3 loading-unloading cycles from 15 to 30 % of max fc on CM2-CM3, then average value | 39.295 | 2.407 | only 3 samples! loading speed 0.001 [mm/s] start from 0.15fc |  |  | mortar prisms not tested at 3 days | [34 empty] | 7 | 1000OPC_0.40, w/b by volume is 1.6 | Mortar, distilled water, cylinder 70x150, prism EN 196-1 40x40x160, 100% RH curing directly after casting | t | hlobil | 1000 | 1 | [10 empty] | 3000 | 9 | 400 |  | 0 | 20 | saturated |  | 1 | 1 | 2 | OPC CEM I 52.5 N CE CP2 NF Saint Pierrre La Cour | 0.2012 | 0.0495 | 0.0304 | 0.6409 | 0.015 | 0.0098 | 0.0016 | 0.0012 | 0.0099 | 0.0087 | 0.0031 | 0.0021 | 0.0013 | 0.0343 | 0.0001 |  | 0.0003 | 0.0002 | [6 empty] | 0.0105 |  |  |  | 0.572 | 0.208 | 0.049 | 0.01 | 0.103 |  | 0.013 | 0.023 |  | 0.003 | 0.001 |  | 0.004 | [6 empty] | 3140 | 363 |  | 19.21 | 2.45 | 15.44 | 41.78 | [232 empty] | 1 | M. Hlobil | Laboratory data from Lafarge taken between 09/2012-02/2013 | Report | 2013
151 | 7 | mortar | 0.4 | 0.4 | 28 | 1000OPC_0.40, mortar, cylinder 70x150 mm, load. sp 0.008 / 0.004 (E mod. / fc) [mm/s]; samples CM7-9; CM7 tested for fc; CM8-9 only E mod | 41.663 | 0.598 | only 3 samples! loading speed 0.002 [mm/s], E mod from 15 to 20 % of fc on CM7, 3 loading-unloading cycles from 15 to 30 % of max fc on CM8-CM9, then average value | 59.524 |  | only 1 sample!!! max. loading capacity of the press very close, CM8-9 not tested further | 59.408 | 3.609 | 6 halves of prisms tested, area 40x40 mm, default loading speed 2.4 kN/s | 8.807 | 0.355 | 3 prims (40x40x160 mm), default loading speed 0.05 kN/s | [31 empty] | 7 | 1000OPC_0.40, w/b by volume is 1.6 | Mortar, distilled water, cylinder 70x150, prism EN 196-1 40x40x160, 100% RH curing directly after casting | t | hlobil | 1000 | 1 | [10 empty] | 3000 | 9 | 400 |  | 0 | 20 | saturated |  | 1 | 1 | 2 | OPC CEM I 52.5 N CE CP2 NF Saint Pierrre La Cour | 0.2012 | 0.0495 | 0.0304 | 0.6409 | 0.015 | 0.0098 | 0.0016 | 0.0012 | 0.0099 | 0.0087 | 0.0031 | 0.0021 | 0.0013 | 0.0343 | 0.0001 |  | 0.0003 | 0.0002 | [6 empty] | 0.0105 |  |  |  | 0.572 | 0.208 | 0.049 | 0.01 | 0.103 |  | 0.013 | 0.023 |  | 0.003 | 0.001 |  | 0.004 | [6 empty] | 3140 | 363 |  | 19.21 | 2.45 | 15.44 | 41.78 | [232 empty] | 1 | M. Hlobil | Laboratory data from Lafarge taken between 09/2012-02/2013 | Report | 2013
160 | 8 | mortar | 0.51 | 0.51 | 3 | 1000OPC_0.51, mortar, cylinder 70x150 mm, load. sp 0.008 / 0.004 (E mod. / fc) [mm/s]; samples CMX1-6, CMX1 only fc | 29.667 | 0.964 | loading speed 0.008 [mm/s], 3 loading-unloading cycles from 15 to 30 % of max fc, then average value | 30.246 | 0.774 | loading speed 0.004 [mm/s] start from 0.15fc | 42.843 | 0.125 | 6 halves of prisms tested, area 40x40 mm, default loading speed 2.4 kN/s | 6.99 | 1.016 | 3 prims (40x40x160 mm), default loading speed 0.05 kN/s | [31 empty] | 8 | 1000OPC_0.51, w/b by volume is 1.6 | Mortar, distilled water, cylinder 70x150, prism EN 196-1 40x40x160, 100% RH curing directly after casting | t | hlobil | 1000 | 1 | [10 empty] | 3000 | 9 | 510 |  | 0 | 20 | saturated |  | 1 | 1 | 2 | OPC CEM I 52.5 N CE CP2 NF Saint Pierrre La Cour | 0.2012 | 0.0495 | 0.0304 | 0.6409 | 0.015 | 0.0098 | 0.0016 | 0.0012 | 0.0099 | 0.0087 | 0.0031 | 0.0021 | 0.0013 | 0.0343 | 0.0001 |  | 0.0003 | 0.0002 | [6 empty] | 0.0105 |  |  |  | 0.572 | 0.208 | 0.049 | 0.01 | 0.103 |  | 0.013 | 0.023 |  | 0.003 | 0.001 |  | 0.004 | [6 empty] | 3140 | 363 |  | 19.21 | 2.45 | 15.44 | 41.78 | [232 empty] | 1 | M. Hlobil | Laboratory data from Lafarge taken between 09/2012-02/2013 | Report | 2013
161 | 8 | mortar | 0.51 | 0.51 | 28 | 1000OPC_0.51, mortar, cylinder 70x150 mm, load. sp 0.008 / 0.004 (E mod. / fc) [mm/s]; samples CMX7-12, CMX7 only fc; CMX10 discarded (both fc and E mod.) (value above 10 % of average value of fc from all samples) | 33.491 | 0.989 | loading speed 0.008 [mm/s], 3 loading-unloading cycles from 15 to 30 % of max fc, then average value | 42.43 | 2.667 | loading speed 0.004 [mm/s] start from 0.15fc | 59.122 | 3.237 | 18 halves of prisms tested, area 40x40 mm, default loading speed 2.4 kN/s | 8.361 | 0.206 | 9 prims (40x40x160 mm), default loading speed 0.05 kN/s | [31 empty] | 8 | 1000OPC_0.51, w/b by volume is 1.6 | Mortar, distilled water, cylinder 70x150, prism EN 196-1 40x40x160, 100% RH curing directly after casting | t | hlobil | 1000 | 1 | [10 empty] | 3000 | 9 | 510 |  | 0 | 20 | saturated |  | 1 | 1 | 2 | OPC CEM I 52.5 N CE CP2 NF Saint Pierrre La Cour | 0.2012 | 0.0495 | 0.0304 | 0.6409 | 0.015 | 0.0098 | 0.0016 | 0.0012 | 0.0099 | 0.0087 | 0.0031 | 0.0021 | 0.0013 | 0.0343 | 0.0001 |  | 0.0003 | 0.0002 | [6 empty] | 0.0105 |  |  |  | 0.572 | 0.208 | 0.049 | 0.01 | 0.103 |  | 0.013 | 0.023 |  | 0.003 | 0.001 |  | 0.004 | [6 empty] | 3140 | 363 |  | 19.21 | 2.45 | 15.44 | 41.78 | [232 empty] | 1 | M. Hlobil | Laboratory data from Lafarge taken between 09/2012-02/2013 | Report | 2013
170 | 9 | mortar | 0.93 | 0.55 | 3 | 590.6OPC-409.4Quartz_0.55, mortar, cylinder 70x150 mm, load. sp 0.008 / 0.004 (E mod. / fc) [mm/s]; samples QM1-6 | 19.895 | 0.317 | loading speed 0.008 [mm/s], 3 loading-unloading cycles from 15 to 30 % of max fc, then average value | 11.624 | 1.708 | loading speed 0.004 [mm/s] start from 0.15fc |  |  | mortar prisms not tested at 3 days | [34 empty] | 9 | 590.6OPC-409.4Quartz_0.55, w/b by volume is 1.6 | Mortar, distilled water, cylinder 70x150, prism EN 196-1 40x40x160, 100% RH curing directly after casting | t | hlobil | 590.6 | 1 | [6 empty] | 409.4 | 4 |  |  | 3000 | 9 | 549.258 |  | 0 | 20 | saturated |  | 1 | 1 | 2 | OPC CEM I 52.5 N CE CP2 NF Saint Pierrre La Cour | 0.2012 | 0.0495 | 0.0304 | 0.6409 | 0.015 | 0.0098 | 0.0016 | 0.0012 | 0.0099 | 0.0087 | 0.0031 | 0.0021 | 0.0013 | 0.0343 | 0.0001 |  | 0.0003 | 0.0002 | [6 empty] | 0.0105 |  |  |  | 0.572 | 0.208 | 0.049 | 0.01 | 0.103 |  | 0.013 | 0.023 |  | 0.003 | 0.001 |  | 0.004 | [6 empty] | 3140 | 363 |  | 19.21 | 2.45 | 15.44 | 41.78 | [174 empty] | 4 | 1 | 7 | Inert quartz C400 | 0.99001 | -1e-05 | -1e-05 | -1e-05 |  |  |  |  | -1e-05 |  |  | -1e-05 | [35 empty] | 2650 | 617.2 |  | 5.4 | 34 | 12 | 3 | 1 | M. Hlobil | Laboratory data from Lafarge taken between 09/2012-02/2013 | Report | 2013
171 | 9 | mortar | 0.93 | 0.55 | 28 | 590.6OPC-409.4Quartz_0.55, mortar, cylinder 70x150 mm, load. sp 0.008 / 0.004 (E mod. / fc) [mm/s]; samples QM7-12; QM7 fc discarded (value above 10 % of average value of fc from all samples) | 27.875 | 0.593 | loading speed 0.008 [mm/s], 3 loading-unloading cycles from 15 to 30 % of max fc, then average value | 23.652 | 1.729 | loading speed 0.004 [mm/s] start from 0.15fc | 31.418 | 3.017 | 12 halves of prisms tested, area 40x40 mm, default loading speed 2.4 kN/s | 5.975 | 0.106 | 6 prims (40x40x160 mm), default loading speed 0.05 kN/s | [31 empty] | 9 | 590.6OPC-409.4Quartz_0.55, w/b by volume is 1.6 | Mortar, distilled water, cylinder 70x150, prism EN 196-1 40x40x160, 100% RH curing directly after casting | t | hlobil | 590.6 | 1 | [6 empty] | 409.4 | 4 |  |  | 3000 | 9 | 549.258 |  | 0 | 20 | saturated |  | 1 | 1 | 2 | OPC CEM I 52.5 N CE CP2 NF Saint Pierrre La Cour | 0.2012 | 0.0495 | 0.0304 | 0.6409 | 0.015 | 0.0098 | 0.0016 | 0.0012 | 0.0099 | 0.0087 | 0.0031 | 0.0021 | 0.0013 | 0.0343 | 0.0001 |  | 0.0003 | 0.0002 | [6 empty] | 0.0105 |  |  |  | 0.572 | 0.208 | 0.049 | 0.01 | 0.103 |  | 0.013 | 0.023 |  | 0.003 | 0.001 |  | 0.004 | [6 empty] | 3140 | 363 |  | 19.21 | 2.45 | 15.44 | 41.78 | [174 empty] | 4 | 1 | 7 | Inert quartz C400 | 0.99001 | -1e-05 | -1e-05 | -1e-05 |  |  |  |  | -1e-05 |  |  | -1e-05 | [35 empty] | 2650 | 617.2 |  | 5.4 | 34 | 12 | 3 | 1 | M. Hlobil | Laboratory data from Lafarge taken between 09/2012-02/2013 | Report | 2013
180 | 10 | mortar | 0.93 | 0.53 | 3 | 567.1OPC-432.9Slag_0.53, mortar, cylinder 70x150 mm, load. sp 0.008 / 0.004 (E mod. / fc) [mm/s]; samples SM1-6; SM5 E mod discarded | 20.837 | 0.955 | loading speed 0.008 [mm/s], 3 loading-unloading cycles from 15 to 30 % of max fc, then average value | 12.61 | 0.372 | loading speed 0.004 [mm/s] start from 0.15fc |  |  | mortar prisms not tested at 3 days | [34 empty] | 10 | 567.1OPC-432.9Slag_0.53, w/b by volume is 1.6 | Mortar, distilled water, cylinder 70x150, prism EN 196-1 40x40x160, 100% RH curing directly after casting | t | hlobil | 567.1 | 1 | 432.9 | 2 | [8 empty] | 3000 | 9 | 527.403 |  | 0 | 20 | saturated |  | 1 | 1 | 2 | OPC CEM I 52.5 N CE CP2 NF Saint Pierrre La Cour | 0.2012 | 0.0495 | 0.0304 | 0.6409 | 0.015 | 0.0098 | 0.0016 | 0.0012 | 0.0099 | 0.0087 | 0.0031 | 0.0021 | 0.0013 | 0.0343 | 0.0001 |  | 0.0003 | 0.0002 | [6 empty] | 0.0105 |  |  |  | 0.572 | 0.208 | 0.049 | 0.01 | 0.103 |  | 0.013 | 0.023 |  | 0.003 | 0.001 |  | 0.004 | [6 empty] | 3140 | 363 |  | 19.21 | 2.45 | 15.44 | 41.78 | 2 | 1 | 3 | Slag Laitier de Fos broyé 3500 SSB | 0.3582 | 0.1116 | 0.0027 | 0.4229 | 0.0003 | 0.0831 | 0.0018 | 0.0001 | 0.0034 | 0.0001 | 0 | 0.0047 | 0.0022 | 0.0199 | 0 |  | 0.0002 | 0.0003 | [6 empty] | -0.0076 | [8 empty] | 0.939 | [9 empty] | 0.005 | 0.054 |  |  | 2930 | 340 | [179 empty] | 1 | M. Hlobil | Laboratory data from Lafarge taken between 09/2012-02/2013 | Report | 2013
181 | 10 | mortar | 0.93 | 0.53 | 28 | 567.1OPC-432.9Slag_0.53, mortar, cylinder 70x150 mm, load. sp 0.008 / 0.004 (E mod. / fc) [mm/s]; samples SM7-12 | 31.476 | 1.808 | loading speed 0.008 [mm/s], 3 loading-unloading cycles from 15 to 30 % of max fc, then average value | 38.307 | 1.576 | loading speed 0.004 [mm/s] start from 0.15fc | 51.078 | 0.964 | 12 halves of prisms tested, area 40x40 mm, default loading speed 2.4 kN/s | 7.577 | 0.354 | 6 prims (40x40x160 mm), default loading speed 0.05 kN/s | [31 empty] | 10 | 567.1OPC-432.9Slag_0.53, w/b by volume is 1.6 | Mortar, distilled water, cylinder 70x150, prism EN 196-1 40x40x160, 100% RH curing directly after casting | t | hlobil | 567.1 | 1 | 432.9 | 2 | [8 empty] | 3000 | 9 | 527.403 |  | 0 | 20 | saturated |  | 1 | 1 | 2 | OPC CEM I 52.5 N CE CP2 NF Saint Pierrre La Cour | 0.2012 | 0.0495 | 0.0304 | 0.6409 | 0.015 | 0.0098 | 0.0016 | 0.0012 | 0.0099 | 0.0087 | 0.0031 | 0.0021 | 0.0013 | 0.0343 | 0.0001 |  | 0.0003 | 0.0002 | [6 empty] | 0.0105 |  |  |  | 0.572 | 0.208 | 0.049 | 0.01 | 0.103 |  | 0.013 | 0.023 |  | 0.003 | 0.001 |  | 0.004 | [6 empty] | 3140 | 363 |  | 19.21 | 2.45 | 15.44 | 41.78 | 2 | 1 | 3 | Slag Laitier de Fos broyé 3500 SSB | 0.3582 | 0.1116 | 0.0027 | 0.4229 | 0.0003 | 0.0831 | 0.0018 | 0.0001 | 0.0034 | 0.0001 | 0 | 0.0047 | 0.0022 | 0.0199 | 0 |  | 0.0002 | 0.0003 | [6 empty] | -0.0076 | [8 empty] | 0.939 | [9 empty] | 0.005 | 0.054 |  |  | 2930 | 340 | [179 empty] | 1 | M. Hlobil | Laboratory data from Lafarge taken between 09/2012-02/2013 | Report | 2013
210 | 11 | mortar | 0.93 | 0.6 | 3 | 647.4OPC-352.6FA_0.60, mortar, cylinder 70x150 mm, load. sp 0.008 / 0.004 (E mod. / fc) [mm/s]; samples FM1-6 | 18.313 | 0.529 | loading speed 0.008 [mm/s], 3 loading-unloading cycles from 15 to 30 % of max fc, then average value | 11.178 | 0.165 | loading speed 0.004 [mm/s] start from 0.15fc |  |  | mortar prisms not tested at 3 days | [34 empty] | 11 | 647.4OPC-352.6FA_0.60, w/b by volume is 1.6 | Mortar, distilled water, cylinder 70x150, prism EN 196-1 40x40x160, 100% RH curing directly after casting | t | hlobil | 647.4 | 1 |  |  | 352.6 | 3 | [6 empty] | 3000 | 9 | 602.082 |  | 0 | 20 | saturated |  | 1 | 1 | 2 | OPC CEM I 52.5 N CE CP2 NF Saint Pierrre La Cour | 0.2012 | 0.0495 | 0.0304 | 0.6409 | 0.015 | 0.0098 | 0.0016 | 0.0012 | 0.0099 | 0.0087 | 0.0031 | 0.0021 | 0.0013 | 0.0343 | 0.0001 |  | 0.0003 | 0.0002 | [6 empty] | 0.0105 |  |  |  | 0.572 | 0.208 | 0.049 | 0.01 | 0.103 |  | 0.013 | 0.023 |  | 0.003 | 0.001 |  | 0.004 | [6 empty] | 3140 | 363 |  | 19.21 | 2.45 | 15.44 | 41.78 | [58 empty] | 3 | 1 | 5 | Fly ash Cendres Sundance CAS-1116 | 0.547 | 0.2328 | 0.0382 | 0.1092 | 0.0017 | 0.0108 | 0.0315 | 0.0001 | 0.0084 |  | 0.0008 | 0.0067 | 0.0006 | 0.0016 | 0 | 0 | 0.0005 | 0.001 | 0.12 | 4262 | 56 | 45 | 66 | 106 | 0.92 | [8 empty] | 0.874 | 0 |  | 0 |  | 0 |  | 0 | 0 | 0 | 0 | 0.01 | 0.069 | 0 | 2090 | 368.6 | 1.31 | [120 empty] | 1 | M. Hlobil | Laboratory data from Lafarge taken between 09/2012-02/2013 | Report | 2013
211 | 11 | mortar | 0.93 | 0.6 | 28 | 647.4OPC-352.6FA_0.60, mortar, cylinder 70x150 mm, load. sp 0.008 / 0.004 (E mod. / fc) [mm/s]; samples FM7-12; FM7 E mod discarded | 26.064 | 1.086 | loading speed 0.008 [mm/s], 3 loading-unloading cycles from 15 to 30 % of max fc, then average value | 26.23 | 0.729 | loading speed 0.004 [mm/s] start from 0.15fc | 36.755 | 1.673 | 12 halves of prisms tested, area 40x40 mm, default loading speed 2.4 kN/s | 6.422 | 0.181 | 6 prims (40x40x160 mm), default loading speed 0.05 kN/s | [31 empty] | 11 | 647.4OPC-352.6FA_0.60, w/b by volume is 1.6 | Mortar, distilled water, cylinder 70x150, prism EN 196-1 40x40x160, 100% RH curing directly after casting | t | hlobil | 647.4 | 1 |  |  | 352.6 | 3 | [6 empty] | 3000 | 9 | 602.082 |  | 0 | 20 | saturated |  | 1 | 1 | 2 | OPC CEM I 52.5 N CE CP2 NF Saint Pierrre La Cour | 0.2012 | 0.0495 | 0.0304 | 0.6409 | 0.015 | 0.0098 | 0.0016 | 0.0012 | 0.0099 | 0.0087 | 0.0031 | 0.0021 | 0.0013 | 0.0343 | 0.0001 |  | 0.0003 | 0.0002 | [6 empty] | 0.0105 |  |  |  | 0.572 | 0.208 | 0.049 | 0.01 | 0.103 |  | 0.013 | 0.023 |  | 0.003 | 0.001 |  | 0.004 | [6 empty] | 3140 | 363 |  | 19.21 | 2.45 | 15.44 | 41.78 | [58 empty] | 3 | 1 | 5 | Fly ash Cendres Sundance CAS-1116 | 0.547 | 0.2328 | 0.0382 | 0.1092 | 0.0017 | 0.0108 | 0.0315 | 0.0001 | 0.0084 |  | 0.0008 | 0.0067 | 0.0006 | 0.0016 | 0 | 0 | 0.0005 | 0.001 | 0.12 | 4262 | 56 | 45 | 66 | 106 | 0.92 | [8 empty] | 0.874 | 0 |  | 0 |  | 0 |  | 0 | 0 | 0 | 0 | 0.01 | 0.069 | 0 | 2090 | 368.6 | 1.31 | [120 empty] | 1 | M. Hlobil | Laboratory data from Lafarge taken between 09/2012-02/2013 | Report | 2013
240 | 12 | mortar | 0.93 | 0.54 | 3 | 585.7OPC-414.3Limestone_0.54, mortar, cylinder 70x150 mm, load. sp 0.008 / 0.004 (E mod. / fc) [mm/s]; samples LM1-6; LM1 discarded (both fc and E mod) | 23.061 | 1.78 | loading speed 0.008 [mm/s], 3 loading-unloading cycles from 15 to 30 % of max fc, then average value | 12.554 | 0.288 | loading speed 0.004 [mm/s] start from 0.15fc |  |  | mortar prisms not tested at 3 days | [34 empty] | 12 | 585.7OPC-414.3Limestone_0.54, w/b by volume is 1.6 | Mortar, distilled water, cylinder 70x150, prism EN 196-1 40x40x160, 100% RH curing directly after casting | t | hlobil | 585.7 | 1 |  |  |  |  | 414.3 | 6 |  |  |  |  | 3000 | 9 | 544.701 |  | 0 | 20 | saturated |  | 1 | 1 | 2 | OPC CEM I 52.5 N CE CP2 NF Saint Pierrre La Cour | 0.2012 | 0.0495 | 0.0304 | 0.6409 | 0.015 | 0.0098 | 0.0016 | 0.0012 | 0.0099 | 0.0087 | 0.0031 | 0.0021 | 0.0013 | 0.0343 | 0.0001 |  | 0.0003 | 0.0002 | [6 empty] | 0.0105 |  |  |  | 0.572 | 0.208 | 0.049 | 0.01 | 0.103 |  | 0.013 | 0.023 |  | 0.003 | 0.001 |  | 0.004 | [6 empty] | 3140 | 363 |  | 19.21 | 2.45 | 15.44 | 41.78 | [116 empty] | 6 | 1 | 6 | Limestone BL200 from Lafarge | [47 empty] | 2750 | [64 empty] | 1 | M. Hlobil | Laboratory data from Lafarge taken between 09/2012-02/2013 | Report | 2013
241 | 12 | mortar | 0.93 | 0.54 | 28 | 585.7OPC-414.3Limestone_0.54, mortar, cylinder 70x150 mm, load. sp 0.008 / 0.004 (E mod. / fc) [mm/s]; samples LM7-12 | 29.09 | 0.591 | loading speed 0.008 [mm/s], 3 loading-unloading cycles from 15 to 30 % of max fc, then average value | 21.823 | 0.38 | loading speed 0.004 [mm/s] start from 0.15fc | 32.887 | 1.138 | 12 halves of prisms tested, area 40x40 mm, default loading speed 2.4 kN/s | 6.142 | 0.45 | 6 prims (40x40x160 mm), default loading speed 0.05 kN/s | [31 empty] | 12 | 585.7OPC-414.3Limestone_0.54, w/b by volume is 1.6 | Mortar, distilled water, cylinder 70x150, prism EN 196-1 40x40x160, 100% RH curing directly after casting | t | hlobil | 585.7 | 1 |  |  |  |  | 414.3 | 6 |  |  |  |  | 3000 | 9 | 544.701 |  | 0 | 20 | saturated |  | 1 | 1 | 2 | OPC CEM I 52.5 N CE CP2 NF Saint Pierrre La Cour | 0.2012 | 0.0495 | 0.0304 | 0.6409 | 0.015 | 0.0098 | 0.0016 | 0.0012 | 0.0099 | 0.0087 | 0.0031 | 0.0021 | 0.0013 | 0.0343 | 0.0001 |  | 0.0003 | 0.0002 | [6 empty] | 0.0105 |  |  |  | 0.572 | 0.208 | 0.049 | 0.01 | 0.103 |  | 0.013 | 0.023 |  | 0.003 | 0.001 |  | 0.004 | [6 empty] | 3140 | 363 |  | 19.21 | 2.45 | 15.44 | 41.78 | [116 empty] | 6 | 1 | 6 | Limestone BL200 from Lafarge | [47 empty] | 2750 | [64 empty] | 1 | M. Hlobil | Laboratory data from Lafarge taken between 09/2012-02/2013 | Report | 2013
270 | 13 | paste | 0.57 | 0.52 | 0 | 913.9OPC-086.0Quartz_0.52, only phase assemblage! | [16 empty] | 0.572 | 0.208 | 0.059 | 0.103 | 0.013 | 0.023 | 0 | 0 | 0 | 0 | 0.004 | 0 | 0 | 0 |  |  | 0 |  | 0.61538 |  | -6.954e-18 | [6 empty] | 13 | 913.9OPC-086.0Quartz_0.52, w/b by volume is 1.6 | NOT TESTED, 10 % of quartz replacement by vol., only for phase assemblage! | t | hlobil | 913.97 | 1 | [6 empty] | 86.03 | 4 |  |  | 0 |  | 517.46 | -0.008 | 0 | 20 | saturated |  | 1 | 1 | 2 | OPC CEM I 52.5 N CE CP2 NF Saint Pierrre La Cour | 0.2012 | 0.0495 | 0.0304 | 0.6409 | 0.015 | 0.0098 | 0.0016 | 0.0012 | 0.0099 | 0.0087 | 0.0031 | 0.0021 | 0.0013 | 0.0343 | 0.0001 |  | 0.0003 | 0.0002 | [6 empty] | 0.0105 |  |  |  | 0.572 | 0.208 | 0.049 | 0.01 | 0.103 |  | 0.013 | 0.023 |  | 0.003 | 0.001 |  | 0.004 | [6 empty] | 3140 | 363 |  | 19.21 | 2.45 | 15.44 | 41.78 | [174 empty] | 4 | 1 | 7 | Inert quartz C400 | 0.99001 | -1e-05 | -1e-05 | -1e-05 |  |  |  |  | -1e-05 |  |  | -1e-05 | [35 empty] | 2650 | 617.2 |  | 5.4 | 34 | 12 | 3 | 1 | M. Hlobil | Laboratory data from Lafarge taken between 09/2012-02/2013 | Report | 2013
271 | 13 | paste | 0.57 | 0.52 | 3 | 913.9OPC-086.0Quartz_0.52, only phase assemblage! | [16 empty] | 0.1361 | 0.12774 | 0.01405 | 0.04562 | 0 | 0 | 0.00127 | 0.18764 | 0.02645 | 0.04881 | 0.01144 | 0.00254 | 0 | 0 |  |  | 0.31359 |  | 0.40156 |  | 0.6566 | [6 empty] | 13 | 913.9OPC-086.0Quartz_0.52, w/b by volume is 1.6 | NOT TESTED, 10 % of quartz replacement by vol., only for phase assemblage! | t | hlobil | 913.97 | 1 | [6 empty] | 86.03 | 4 |  |  | 0 |  | 517.46 | -0.008 | 0 | 20 | saturated |  | 1 | 1 | 2 | OPC CEM I 52.5 N CE CP2 NF Saint Pierrre La Cour | 0.2012 | 0.0495 | 0.0304 | 0.6409 | 0.015 | 0.0098 | 0.0016 | 0.0012 | 0.0099 | 0.0087 | 0.0031 | 0.0021 | 0.0013 | 0.0343 | 0.0001 |  | 0.0003 | 0.0002 | [6 empty] | 0.0105 |  |  |  | 0.572 | 0.208 | 0.049 | 0.01 | 0.103 |  | 0.013 | 0.023 |  | 0.003 | 0.001 |  | 0.004 | [6 empty] | 3140 | 363 |  | 19.21 | 2.45 | 15.44 | 41.78 | [174 empty] | 4 | 1 | 7 | Inert quartz C400 | 0.99001 | -1e-05 | -1e-05 | -1e-05 |  |  |  |  | -1e-05 |  |  | -1e-05 | [35 empty] | 2650 | 617.2 |  | 5.4 | 34 | 12 | 3 | 1 | M. Hlobil | Laboratory data from Lafarge taken between 09/2012-02/2013 | Report | 2013
272 | 13 | paste | 0.57 | 0.52 | 7 | 913.9OPC-086.0Quartz_0.52, only phase assemblage! | [16 empty] | 0.08056 | 0.10844 | 0.00666 | 0.0357 | 0 | 0 | 0 | 0.222223 | 0.05658 | 0.02146 | 0.01343 | 0.00265 | 0 | 0 |  |  | 0.38116 |  | 0.3495 |  | 0.7544 | [6 empty] | 13 | 913.9OPC-086.0Quartz_0.52, w/b by volume is 1.6 | NOT TESTED, 10 % of quartz replacement by vol., only for phase assemblage! | t | hlobil | 913.97 | 1 | [6 empty] | 86.03 | 4 |  |  | 0 |  | 517.46 | -0.008 | 0 | 20 | saturated |  | 1 | 1 | 2 | OPC CEM I 52.5 N CE CP2 NF Saint Pierrre La Cour | 0.2012 | 0.0495 | 0.0304 | 0.6409 | 0.015 | 0.0098 | 0.0016 | 0.0012 | 0.0099 | 0.0087 | 0.0031 | 0.0021 | 0.0013 | 0.0343 | 0.0001 |  | 0.0003 | 0.0002 | [6 empty] | 0.0105 |  |  |  | 0.572 | 0.208 | 0.049 | 0.01 | 0.103 |  | 0.013 | 0.023 |  | 0.003 | 0.001 |  | 0.004 | [6 empty] | 3140 | 363 |  | 19.21 | 2.45 | 15.44 | 41.78 | [174 empty] | 4 | 1 | 7 | Inert quartz C400 | 0.99001 | -1e-05 | -1e-05 | -1e-05 |  |  |  |  | -1e-05 |  |  | -1e-05 | [35 empty] | 2650 | 617.2 |  | 5.4 | 34 | 12 | 3 | 1 | M. Hlobil | Laboratory data from Lafarge taken between 09/2012-02/2013 | Report | 2013
273 | 13 | paste | 0.57 | 0.52 | 28 | 913.9OPC-086.0Quartz_0.52, only phase assemblage! | [16 empty] | 0.00417 | 0.10253 | 0 | 0.03639 | 0 | 0.00266 | 0 | 0.2548 | 0.045 | 0.05366 | 0.01977 | 0 | 0.00279 | 0 |  |  | 0.39731 |  | 0.3279 |  | 0.8481 | [6 empty] | 13 | 913.9OPC-086.0Quartz_0.52, w/b by volume is 1.6 | NOT TESTED, 10 % of quartz replacement by vol., only for phase assemblage! | t | hlobil | 913.97 | 1 | [6 empty] | 86.03 | 4 |  |  | 0 |  | 517.46 | -0.008 | 0 | 20 | saturated |  | 1 | 1 | 2 | OPC CEM I 52.5 N CE CP2 NF Saint Pierrre La Cour | 0.2012 | 0.0495 | 0.0304 | 0.6409 | 0.015 | 0.0098 | 0.0016 | 0.0012 | 0.0099 | 0.0087 | 0.0031 | 0.0021 | 0.0013 | 0.0343 | 0.0001 |  | 0.0003 | 0.0002 | [6 empty] | 0.0105 |  |  |  | 0.572 | 0.208 | 0.049 | 0.01 | 0.103 |  | 0.013 | 0.023 |  | 0.003 | 0.001 |  | 0.004 | [6 empty] | 3140 | 363 |  | 19.21 | 2.45 | 15.44 | 41.78 | [174 empty] | 4 | 1 | 7 | Inert quartz C400 | 0.99001 | -1e-05 | -1e-05 | -1e-05 |  |  |  |  | -1e-05 |  |  | -1e-05 | [35 empty] | 2650 | 617.2 |  | 5.4 | 34 | 12 | 3 | 1 | M. Hlobil | Laboratory data from Lafarge taken between 09/2012-02/2013 | Report | 2013
274 | 13 | paste | 0.57 | 0.52 | 91 | 913.9OPC-086.0Quartz_0.52, only phase assemblage! | [16 empty] | 0 | 0.03251 | 0 | 0.03427 | 0 | 0 | 0 | 0.24825 | 0.02862 | 0.07772 | 0.01702 | 0.00137 | 0 | 0 |  |  | 0.44932 |  | 0.30309 |  | 0.9291 | [6 empty] | 13 | 913.9OPC-086.0Quartz_0.52, w/b by volume is 1.6 | NOT TESTED, 10 % of quartz replacement by vol., only for phase assemblage! | t | hlobil | 913.97 | 1 | [6 empty] | 86.03 | 4 |  |  | 0 |  | 517.46 | -0.008 | 0 | 20 | saturated |  | 1 | 1 | 2 | OPC CEM I 52.5 N CE CP2 NF Saint Pierrre La Cour | 0.2012 | 0.0495 | 0.0304 | 0.6409 | 0.015 | 0.0098 | 0.0016 | 0.0012 | 0.0099 | 0.0087 | 0.0031 | 0.0021 | 0.0013 | 0.0343 | 0.0001 |  | 0.0003 | 0.0002 | [6 empty] | 0.0105 |  |  |  | 0.572 | 0.208 | 0.049 | 0.01 | 0.103 |  | 0.013 | 0.023 |  | 0.003 | 0.001 |  | 0.004 | [6 empty] | 3140 | 363 |  | 19.21 | 2.45 | 15.44 | 41.78 | [174 empty] | 4 | 1 | 7 | Inert quartz C400 | 0.99001 | -1e-05 | -1e-05 | -1e-05 |  |  |  |  | -1e-05 |  |  | -1e-05 | [35 empty] | 2650 | 617.2 |  | 5.4 | 34 | 12 | 3 | 1 | M. Hlobil | Laboratory data from Lafarge taken between 09/2012-02/2013 | Report | 2013
300 | 14 | paste | 1.27 | 0.56 | 0 | 440.4OPC-559.61Quartz_0.56, only phase assemblage! | [16 empty] | 0.572 | 0.208 | 0.059 | 0.103 | 0.013 | 0.023 | 0 | 0 | 0 | 0 | 0.004 | 0 | 0 | 0 |  |  | 0 |  | 0.61538 |  | -6.954e-18 | [6 empty] | 14 | 440.4OPC-559.61Quartz_0.56, w/b by volume is 1.6 | NOT TESTED, 60 % of quartz replacement by vol., only for phase assemblage! | t | hlobil | 440.39 | 1 | [6 empty] | 561.01 | 4 |  |  | 0 |  | 561.01 | -0.008 | 0 | 20 | saturated |  | 1 | 1 | 2 | OPC CEM I 52.5 N CE CP2 NF Saint Pierrre La Cour | 0.2012 | 0.0495 | 0.0304 | 0.6409 | 0.015 | 0.0098 | 0.0016 | 0.0012 | 0.0099 | 0.0087 | 0.0031 | 0.0021 | 0.0013 | 0.0343 | 0.0001 |  | 0.0003 | 0.0002 | [6 empty] | 0.0105 |  |  |  | 0.572 | 0.208 | 0.049 | 0.01 | 0.103 |  | 0.013 | 0.023 |  | 0.003 | 0.001 |  | 0.004 | [6 empty] | 3140 | 363 |  | 19.21 | 2.45 | 15.44 | 41.78 | [174 empty] | 4 | 1 | 7 | Inert quartz C400 | 0.99001 | -1e-05 | -1e-05 | -1e-05 |  |  |  |  | -1e-05 |  |  | -1e-05 | [35 empty] | 2650 | 617.2 |  | 5.4 | 34 | 12 | 3 | 1 | M. Hlobil | Laboratory data from Lafarge taken between 09/2012-02/2013 | Report | 2013
301 | 14 | paste | 1.27 | 0.56 | 3 | 440.4OPC-559.61Quartz_0.56, only phase assemblage! | [16 empty] | 0.027742 | 0.183176 | 0.008125 | 0.053732 | 0 | 0 | 0.010729 | 0.252641 | 0.04486 | 0.035322 | 0.021225 | 0.002689 | 0.022257 | 0 |  |  | 0.154768 |  | 0.46643 |  | 0.7104 | [6 empty] | 14 | 440.4OPC-559.61Quartz_0.56, w/b by volume is 1.6 | NOT TESTED, 60 % of quartz replacement by vol., only for phase assemblage! | t | hlobil | 440.39 | 1 | [6 empty] | 561.01 | 4 |  |  | 0 |  | 561.01 | -0.008 | 0 | 20 | saturated |  | 1 | 1 | 2 | OPC CEM I 52.5 N CE CP2 NF Saint Pierrre La Cour | 0.2012 | 0.0495 | 0.0304 | 0.6409 | 0.015 | 0.0098 | 0.0016 | 0.0012 | 0.0099 | 0.0087 | 0.0031 | 0.0021 | 0.0013 | 0.0343 | 0.0001 |  | 0.0003 | 0.0002 | [6 empty] | 0.0105 |  |  |  | 0.572 | 0.208 | 0.049 | 0.01 | 0.103 |  | 0.013 | 0.023 |  | 0.003 | 0.001 |  | 0.004 | [6 empty] | 3140 | 363 |  | 19.21 | 2.45 | 15.44 | 41.78 | [174 empty] | 4 | 1 | 7 | Inert quartz C400 | 0.99001 | -1e-05 | -1e-05 | -1e-05 |  |  |  |  | -1e-05 |  |  | -1e-05 | [35 empty] | 2650 | 617.2 |  | 5.4 | 34 | 12 | 3 | 1 | M. Hlobil | Laboratory data from Lafarge taken between 09/2012-02/2013 | Report | 2013
302 | 14 | paste | 1.27 | 0.56 | 7 | 440.4OPC-559.61Quartz_0.56, only phase assemblage! | [16 empty] | 0.016865 | 0.12987 | 0 | 0.046276 | 0 | 0 | 0.016306 | 0.253256 | 0.045453 | 0.053 | 0.006144 | 0.002725 | 0.008457 | 0 |  |  | 0.181827 |  | 0.449417 |  | 0.7951 | [6 empty] | 14 | 440.4OPC-559.61Quartz_0.56, w/b by volume is 1.6 | NOT TESTED, 60 % of quartz replacement by vol., only for phase assemblage! | t | hlobil | 440.39 | 1 | [6 empty] | 561.01 | 4 |  |  | 0 |  | 561.01 | -0.008 | 0 | 20 | saturated |  | 1 | 1 | 2 | OPC CEM I 52.5 N CE CP2 NF Saint Pierrre La Cour | 0.2012 | 0.0495 | 0.0304 | 0.6409 | 0.015 | 0.0098 | 0.0016 | 0.0012 | 0.0099 | 0.0087 | 0.0031 | 0.0021 | 0.0013 | 0.0343 | 0.0001 |  | 0.0003 | 0.0002 | [6 empty] | 0.0105 |  |  |  | 0.572 | 0.208 | 0.049 | 0.01 | 0.103 |  | 0.013 | 0.023 |  | 0.003 | 0.001 |  | 0.004 | [6 empty] | 3140 | 363 |  | 19.21 | 2.45 | 15.44 | 41.78 | [174 empty] | 4 | 1 | 7 | Inert quartz C400 | 0.99001 | -1e-05 | -1e-05 | -1e-05 |  |  |  |  | -1e-05 |  |  | -1e-05 | [35 empty] | 2650 | 617.2 |  | 5.4 | 34 | 12 | 3 | 1 | M. Hlobil | Laboratory data from Lafarge taken between 09/2012-02/2013 | Report | 2013
303 | 14 | paste | 1.27 | 0.56 | 28 | 440.4OPC-559.61Quartz_0.56, only phase assemblage! | [16 empty] | 0.0085 | 0.046091 | 0 | 0.032925 | 0 | 0.005416 | 0.008218 | 0.266252 | 0.025771 | 0.082895 | 0.03716 | 0 | 0.017048 | 0 |  |  | 0.211472 |  | 0.433719 |  | 0.9071 | [6 empty] | 14 | 440.4OPC-559.61Quartz_0.56, w/b by volume is 1.6 | NOT TESTED, 60 % of quartz replacement by vol., only for phase assemblage! | t | hlobil | 440.39 | 1 | [6 empty] | 561.01 | 4 |  |  | 0 |  | 561.01 | -0.008 | 0 | 20 | saturated |  | 1 | 1 | 2 | OPC CEM I 52.5 N CE CP2 NF Saint Pierrre La Cour | 0.2012 | 0.0495 | 0.0304 | 0.6409 | 0.015 | 0.0098 | 0.0016 | 0.0012 | 0.0099 | 0.0087 | 0.0031 | 0.0021 | 0.0013 | 0.0343 | 0.0001 |  | 0.0003 | 0.0002 | [6 empty] | 0.0105 |  |  |  | 0.572 | 0.208 | 0.049 | 0.01 | 0.103 |  | 0.013 | 0.023 |  | 0.003 | 0.001 |  | 0.004 | [6 empty] | 3140 | 363 |  | 19.21 | 2.45 | 15.44 | 41.78 | [174 empty] | 4 | 1 | 7 | Inert quartz C400 | 0.99001 | -1e-05 | -1e-05 | -1e-05 |  |  |  |  | -1e-05 |  |  | -1e-05 | [35 empty] | 2650 | 617.2 |  | 5.4 | 34 | 12 | 3 | 1 | M. Hlobil | Laboratory data from Lafarge taken between 09/2012-02/2013 | Report | 2013
304 | 14 | paste | 1.27 | 0.56 | 91 | 440.4OPC-559.61Quartz_0.56, only phase assemblage! | [16 empty] | 0.022764 | 0 | 0 | 0.038579 | 0 | 0 | 0.008253 | 0.248108 | 0.025882 | 0.081731 | 0.031101 | 0 | 0.011415 | 0 |  |  | 0.222134 |  | 0.428304 |  | 0.9349 | [6 empty] | 14 | 440.4OPC-559.61Quartz_0.56, w/b by volume is 1.6 | NOT TESTED, 60 % of quartz replacement by vol., only for phase assemblage! | t | hlobil | 440.39 | 1 | [6 empty] | 561.01 | 4 |  |  | 0 |  | 561.01 | -0.008 | 0 | 20 | saturated |  | 1 | 1 | 2 | OPC CEM I 52.5 N CE CP2 NF Saint Pierrre La Cour | 0.2012 | 0.0495 | 0.0304 | 0.6409 | 0.015 | 0.0098 | 0.0016 | 0.0012 | 0.0099 | 0.0087 | 0.0031 | 0.0021 | 0.0013 | 0.0343 | 0.0001 |  | 0.0003 | 0.0002 | [6 empty] | 0.0105 |  |  |  | 0.572 | 0.208 | 0.049 | 0.01 | 0.103 |  | 0.013 | 0.023 |  | 0.003 | 0.001 |  | 0.004 | [6 empty] | 3140 | 363 |  | 19.21 | 2.45 | 15.44 | 41.78 | [174 empty] | 4 | 1 | 7 | Inert quartz C400 | 0.99001 | -1e-05 | -1e-05 | -1e-05 |  |  |  |  | -1e-05 |  |  | -1e-05 | [35 empty] | 2650 | 617.2 |  | 5.4 | 34 | 12 | 3 | 1 | M. Hlobil | Laboratory data from Lafarge taken between 09/2012-02/2013 | Report | 2013
1000 | 1000 | mortar | 0.5 | 0.5 | 0 | OPC, Coarse porosity by SEM>170 nm, total from GEMS | [5 empty] | EN196-1 | [10 empty] | 0.54 | 0.19 | 0.11 | 0.08 |  |  |  | 0 | [12 empty] | 0 | [6 empty] | 1000 | 1000OPC_0.50 |  | f | smilauer | 1000 | 1000 | [10 empty] | 3000 | 1004 | 500 |  | 0 | 20 | saturated |  | 1000 | 1000 | 1 | Clinker minerals determined by Rietveld | 0.2 | 0.054 | 0.031 | 0.606 | 0.0185 | 0.029 | 0.005 |  | 0.012 |  | 0.001 |  |  | 0.015 | [10 empty] | 0.003 |  |  | 0.0005 | 0.54 | 0.19 | 0.11 |  | 0.08 |  | 0.037 | [12 empty] | 3150 | 450 |  |  |  | 11 | [233 empty] | 1000 | K. De Weerdt, M. Ben Haha, G. Le Saout, K.O. Kjellsen, H. Justnes, B. Lothenbach | Hydration mechanisms of ternary Portland cements containing limestone powder and ﬂy ash | Cement and Concrete Research 41, 279-291 | 2011
1001 | 1000 | mortar | 0.5 | 0.5 | 1 | OPC, Coarse porosity by SEM>170 nm, total from GEMS |  |  |  | 22.1 |  | EN196-1 |  |  |  | 5.3 | [6 empty] | 0.153 | 0.178 | 0.059 | 0.059 |  |  |  | 0.123 | [6 empty] | 0.151 |  |  |  | 0.26 | 0.22 | 0.512 | [6 empty] | 1000 | 1000OPC_0.50 |  | f | smilauer | 1000 | 1000 | [10 empty] | 3000 | 1004 | 500 |  | 0 | 20 | saturated |  | 1000 | 1000 | 1 | Clinker minerals determined by Rietveld | 0.2 | 0.054 | 0.031 | 0.606 | 0.0185 | 0.029 | 0.005 |  | 0.012 |  | 0.001 |  |  | 0.015 | [10 empty] | 0.003 |  |  | 0.0005 | 0.54 | 0.19 | 0.11 |  | 0.08 |  | 0.037 | [12 empty] | 3150 | 450 |  |  |  | 11 | [233 empty] | 1000 | K. De Weerdt, M. Ben Haha, G. Le Saout, K.O. Kjellsen, H. Justnes, B. Lothenbach | Hydration mechanisms of ternary Portland cements containing limestone powder and ﬂy ash | Cement and Concrete Research 41, 279-291 | 2011
1002 | 1000 | mortar | 0.5 | 0.5 | 3 | OPC, Coarse porosity by SEM>170 nm, total from GEMS |  |  |  | 31.6 |  | EN196-1 |  |  |  | 7.2 | [24 empty] | 0.19 | [8 empty] | 1000 | 1000OPC_0.50 |  | f | smilauer | 1000 | 1000 | [10 empty] | 3000 | 1004 | 500 |  | 0 | 20 | saturated |  | 1000 | 1000 | 1 | Clinker minerals determined by Rietveld | 0.2 | 0.054 | 0.031 | 0.606 | 0.0185 | 0.029 | 0.005 |  | 0.012 |  | 0.001 |  |  | 0.015 | [10 empty] | 0.003 |  |  | 0.0005 | 0.54 | 0.19 | 0.11 |  | 0.08 |  | 0.037 | [12 empty] | 3150 | 450 |  |  |  | 11 | [233 empty] | 1000 | K. De Weerdt, M. Ben Haha, G. Le Saout, K.O. Kjellsen, H. Justnes, B. Lothenbach | Hydration mechanisms of ternary Portland cements containing limestone powder and ﬂy ash | Cement and Concrete Research 41, 279-291 | 2011
1003 | 1000 | mortar | 0.5 | 0.5 | 7 | OPC, Coarse porosity by SEM>170 nm, total from GEMS |  |  |  | 36.1 |  | EN196-1 |  |  |  | 7.7 | [6 empty] | 0.065 | 0.171 | 0.025 | 0.037 |  |  |  | 0.186 | [6 empty] | 0.219 |  |  |  | 0.15 | 0.08 | 0.6761 | [6 empty] | 1000 | 1000OPC_0.50 |  | f | smilauer | 1000 | 1000 | [10 empty] | 3000 | 1004 | 500 |  | 0 | 20 | saturated |  | 1000 | 1000 | 1 | Clinker minerals determined by Rietveld | 0.2 | 0.054 | 0.031 | 0.606 | 0.0185 | 0.029 | 0.005 |  | 0.012 |  | 0.001 |  |  | 0.015 | [10 empty] | 0.003 |  |  | 0.0005 | 0.54 | 0.19 | 0.11 |  | 0.08 |  | 0.037 | [12 empty] | 3150 | 450 |  |  |  | 11 | [233 empty] | 1000 | K. De Weerdt, M. Ben Haha, G. Le Saout, K.O. Kjellsen, H. Justnes, B. Lothenbach | Hydration mechanisms of ternary Portland cements containing limestone powder and ﬂy ash | Cement and Concrete Research 41, 279-291 | 2011
1004 | 1000 | mortar | 0.5 | 0.5 | 28 | OPC, Coarse porosity by SEM>170 nm, total from GEMS |  |  |  | 45.6 |  | EN196-1 |  |  |  | 7.1 | [6 empty] | 0.045 | 0.155 | 0.015 | 0.025 |  |  |  | 0.201 | [6 empty] | 0.241 |  |  |  | 0.11 | 0.06 | 0.7391 | [6 empty] | 1000 | 1000OPC_0.50 |  | f | smilauer | 1000 | 1000 | [10 empty] | 3000 | 1004 | 500 |  | 0 | 20 | saturated |  | 1000 | 1000 | 1 | Clinker minerals determined by Rietveld | 0.2 | 0.054 | 0.031 | 0.606 | 0.0185 | 0.029 | 0.005 |  | 0.012 |  | 0.001 |  |  | 0.015 | [10 empty] | 0.003 |  |  | 0.0005 | 0.54 | 0.19 | 0.11 |  | 0.08 |  | 0.037 | [12 empty] | 3150 | 450 |  |  |  | 11 | [233 empty] | 1000 | K. De Weerdt, M. Ben Haha, G. Le Saout, K.O. Kjellsen, H. Justnes, B. Lothenbach | Hydration mechanisms of ternary Portland cements containing limestone powder and ﬂy ash | Cement and Concrete Research 41, 279-291 | 2011
1005 | 1000 | mortar | 0.5 | 0.5 | 90 | OPC, Coarse porosity by SEM>170 nm, total from GEMS |  |  |  | 48 |  | EN196-1 |  |  |  | 6.9 | [6 empty] | 0.02 | 0.082 | 0.015 | 0.025 |  |  |  | 0.226 | [6 empty] | 0.263 |  |  |  | 0.086 | 0.05 | 0.8457 | [6 empty] | 1000 | 1000OPC_0.50 |  | f | smilauer | 1000 | 1000 | [10 empty] | 3000 | 1004 | 500 |  | 0 | 20 | saturated |  | 1000 | 1000 | 1 | Clinker minerals determined by Rietveld | 0.2 | 0.054 | 0.031 | 0.606 | 0.0185 | 0.029 | 0.005 |  | 0.012 |  | 0.001 |  |  | 0.015 | [10 empty] | 0.003 |  |  | 0.0005 | 0.54 | 0.19 | 0.11 |  | 0.08 |  | 0.037 | [12 empty] | 3150 | 450 |  |  |  | 11 | [233 empty] | 1000 | K. De Weerdt, M. Ben Haha, G. Le Saout, K.O. Kjellsen, H. Justnes, B. Lothenbach | Hydration mechanisms of ternary Portland cements containing limestone powder and ﬂy ash | Cement and Concrete Research 41, 279-291 | 2011
1006 | 1000 | mortar | 0.5 | 0.5 | 180 | OPC, Coarse porosity by SEM>170 nm, total from GEMS | [5 empty] | EN196-1 | [10 empty] | 0.014 | 0.065 | 0.015 | 0.027 |  |  |  | 0.234 | [6 empty] | 0.282 |  |  |  | 0.075 | 0.048 | 0.8685 | [6 empty] | 1000 | 1000OPC_0.50 |  | f | smilauer | 1000 | 1000 | [10 empty] | 3000 | 1004 | 500 |  | 0 | 20 | saturated |  | 1000 | 1000 | 1 | Clinker minerals determined by Rietveld | 0.2 | 0.054 | 0.031 | 0.606 | 0.0185 | 0.029 | 0.005 |  | 0.012 |  | 0.001 |  |  | 0.015 | [10 empty] | 0.003 |  |  | 0.0005 | 0.54 | 0.19 | 0.11 |  | 0.08 |  | 0.037 | [12 empty] | 3150 | 450 |  |  |  | 11 | [233 empty] | 1000 | K. De Weerdt, M. Ben Haha, G. Le Saout, K.O. Kjellsen, H. Justnes, B. Lothenbach | Hydration mechanisms of ternary Portland cements containing limestone powder and ﬂy ash | Cement and Concrete Research 41, 279-291 | 2011
1007 | 1001 | mortar | 0.526316 | 0.5 | 0 | 950OPC-50L, Coarse porosity by SEM>170 nm, total from GEMS | [5 empty] | EN196-1 | [10 empty] | 0.54 | 0.19 | 0.11 | 0.08 |  |  |  | 0 | [12 empty] | 0 | [6 empty] | 1001 | 950OPC-50L_0.50 |  | f | smilauer | 950 | 1000 |  |  |  |  | 50 | 1002 |  |  |  |  | 3000 | 1004 | 500 |  | 0 | 20 | saturated |  | 1000 | 1000 | 1 | Clinker minerals determined by Rietveld | 0.2 | 0.054 | 0.031 | 0.606 | 0.0185 | 0.029 | 0.005 |  | 0.012 |  | 0.001 |  |  | 0.015 | [10 empty] | 0.003 |  |  | 0.0005 | 0.54 | 0.19 | 0.11 |  | 0.08 |  | 0.037 | [12 empty] | 3150 | 450 |  |  |  | 11 | [117 empty] | 1002 | 1000 | 6 | Limestone | 0.129 | 0.027 | 0.02 | 0.423 | 0 | 0.018 | 0.005 |  | 0.006 | [15 empty] | 0.377 | [22 empty] | 2740 | 810 |  |  |  | 4 | [59 empty] | 1000 | K. De Weerdt, M. Ben Haha, G. Le Saout, K.O. Kjellsen, H. Justnes, B. Lothenbach | Hydration mechanisms of ternary Portland cements containing limestone powder and ﬂy ash | Cement and Concrete Research 41, 279-291 | 2011
1008 | 1001 | mortar | 0.526316 | 0.5 | 1 | 950OPC-50L, Coarse porosity by SEM>170 nm, total from GEMS |  |  |  | 21.9 |  | EN196-1 |  |  |  | 5 | [6 empty] | 0.1368 | 0.1758 | 0.0579 | 0.0579 |  |  |  | 0.1253 | [6 empty] | 0.146 |  |  |  | 0.26 | 0.22 | 0.5343 | [6 empty] | 1001 | 950OPC-50L_0.50 |  | f | smilauer | 950 | 1000 |  |  |  |  | 50 | 1002 |  |  |  |  | 3000 | 1004 | 500 |  | 0 | 20 | saturated |  | 1000 | 1000 | 1 | Clinker minerals determined by Rietveld | 0.2 | 0.054 | 0.031 | 0.606 | 0.0185 | 0.029 | 0.005 |  | 0.012 |  | 0.001 |  |  | 0.015 | [10 empty] | 0.003 |  |  | 0.0005 | 0.54 | 0.19 | 0.11 |  | 0.08 |  | 0.037 | [12 empty] | 3150 | 450 |  |  |  | 11 | [117 empty] | 1002 | 1000 | 6 | Limestone | 0.129 | 0.027 | 0.02 | 0.423 | 0 | 0.018 | 0.005 |  | 0.006 | [15 empty] | 0.377 | [22 empty] | 2740 | 810 |  |  |  | 4 | [59 empty] | 1000 | K. De Weerdt, M. Ben Haha, G. Le Saout, K.O. Kjellsen, H. Justnes, B. Lothenbach | Hydration mechanisms of ternary Portland cements containing limestone powder and ﬂy ash | Cement and Concrete Research 41, 279-291 | 2011
1009 | 1001 | mortar | 0.526316 | 0.5 | 3 | 950OPC-50L, Coarse porosity by SEM>170 nm, total from GEMS |  |  |  | 32.8 |  | EN196-1 |  |  |  | 7 | [24 empty] | 0.19 | [8 empty] | 1001 | 950OPC-50L_0.50 |  | f | smilauer | 950 | 1000 |  |  |  |  | 50 | 1002 |  |  |  |  | 3000 | 1004 | 500 |  | 0 | 20 | saturated |  | 1000 | 1000 | 1 | Clinker minerals determined by Rietveld | 0.2 | 0.054 | 0.031 | 0.606 | 0.0185 | 0.029 | 0.005 |  | 0.012 |  | 0.001 |  |  | 0.015 | [10 empty] | 0.003 |  |  | 0.0005 | 0.54 | 0.19 | 0.11 |  | 0.08 |  | 0.037 | [12 empty] | 3150 | 450 |  |  |  | 11 | [117 empty] | 1002 | 1000 | 6 | Limestone | 0.129 | 0.027 | 0.02 | 0.423 | 0 | 0.018 | 0.005 |  | 0.006 | [15 empty] | 0.377 | [22 empty] | 2740 | 810 |  |  |  | 4 | [59 empty] | 1000 | K. De Weerdt, M. Ben Haha, G. Le Saout, K.O. Kjellsen, H. Justnes, B. Lothenbach | Hydration mechanisms of ternary Portland cements containing limestone powder and ﬂy ash | Cement and Concrete Research 41, 279-291 | 2011
1010 | 1001 | mortar | 0.526316 | 0.5 | 7 | 950OPC-50L, Coarse porosity by SEM>170 nm, total from GEMS |  |  |  | 38.1 |  | EN196-1 |  |  |  | 7.4 | [6 empty] | 0.0642 | 0.1632 | 0.0189 | 0.0368 |  |  |  | 0.1716 | [6 empty] | 0.21 |  |  |  | 0.14 | 0.12 | 0.6923 | [6 empty] | 1001 | 950OPC-50L_0.50 |  | f | smilauer | 950 | 1000 |  |  |  |  | 50 | 1002 |  |  |  |  | 3000 | 1004 | 500 |  | 0 | 20 | saturated |  | 1000 | 1000 | 1 | Clinker minerals determined by Rietveld | 0.2 | 0.054 | 0.031 | 0.606 | 0.0185 | 0.029 | 0.005 |  | 0.012 |  | 0.001 |  |  | 0.015 | [10 empty] | 0.003 |  |  | 0.0005 | 0.54 | 0.19 | 0.11 |  | 0.08 |  | 0.037 | [12 empty] | 3150 | 450 |  |  |  | 11 | [117 empty] | 1002 | 1000 | 6 | Limestone | 0.129 | 0.027 | 0.02 | 0.423 | 0 | 0.018 | 0.005 |  | 0.006 | [15 empty] | 0.377 | [22 empty] | 2740 | 810 |  |  |  | 4 | [59 empty] | 1000 | K. De Weerdt, M. Ben Haha, G. Le Saout, K.O. Kjellsen, H. Justnes, B. Lothenbach | Hydration mechanisms of ternary Portland cements containing limestone powder and ﬂy ash | Cement and Concrete Research 41, 279-291 | 2011
1011 | 1001 | mortar | 0.526316 | 0.5 | 28 | 950OPC-50L, Coarse porosity by SEM>170 nm, total from GEMS |  |  |  | 43.9 |  | EN196-1 |  |  |  | 7.4 | [6 empty] | 0.0305 | 0.1411 | 0.0137 | 0.0263 |  |  |  | 0.1884 | [6 empty] | 0.234 |  |  |  | 0.1 | 0.05 | 0.77 | [6 empty] | 1001 | 950OPC-50L_0.50 |  | f | smilauer | 950 | 1000 |  |  |  |  | 50 | 1002 |  |  |  |  | 3000 | 1004 | 500 |  | 0 | 20 | saturated |  | 1000 | 1000 | 1 | Clinker minerals determined by Rietveld | 0.2 | 0.054 | 0.031 | 0.606 | 0.0185 | 0.029 | 0.005 |  | 0.012 |  | 0.001 |  |  | 0.015 | [10 empty] | 0.003 |  |  | 0.0005 | 0.54 | 0.19 | 0.11 |  | 0.08 |  | 0.037 | [12 empty] | 3150 | 450 |  |  |  | 11 | [117 empty] | 1002 | 1000 | 6 | Limestone | 0.129 | 0.027 | 0.02 | 0.423 | 0 | 0.018 | 0.005 |  | 0.006 | [15 empty] | 0.377 | [22 empty] | 2740 | 810 |  |  |  | 4 | [59 empty] | 1000 | K. De Weerdt, M. Ben Haha, G. Le Saout, K.O. Kjellsen, H. Justnes, B. Lothenbach | Hydration mechanisms of ternary Portland cements containing limestone powder and ﬂy ash | Cement and Concrete Research 41, 279-291 | 2011
1012 | 1001 | mortar | 0.526316 | 0.5 | 90 | 950OPC-50L, Coarse porosity by SEM>170 nm, total from GEMS |  |  |  | 51.5 |  | EN196-1 |  |  |  | 7.5 | [6 empty] | 0.0232 | 0.0821 | 0.0147 | 0.0232 |  |  |  | 0.2032 | [6 empty] | 0.25 |  |  |  | 0.074 | 0.04 | 0.8443 | [6 empty] | 1001 | 950OPC-50L_0.50 |  | f | smilauer | 950 | 1000 |  |  |  |  | 50 | 1002 |  |  |  |  | 3000 | 1004 | 500 |  | 0 | 20 | saturated |  | 1000 | 1000 | 1 | Clinker minerals determined by Rietveld | 0.2 | 0.054 | 0.031 | 0.606 | 0.0185 | 0.029 | 0.005 |  | 0.012 |  | 0.001 |  |  | 0.015 | [10 empty] | 0.003 |  |  | 0.0005 | 0.54 | 0.19 | 0.11 |  | 0.08 |  | 0.037 | [12 empty] | 3150 | 450 |  |  |  | 11 | [117 empty] | 1002 | 1000 | 6 | Limestone | 0.129 | 0.027 | 0.02 | 0.423 | 0 | 0.018 | 0.005 |  | 0.006 | [15 empty] | 0.377 | [22 empty] | 2740 | 810 |  |  |  | 4 | [59 empty] | 1000 | K. De Weerdt, M. Ben Haha, G. Le Saout, K.O. Kjellsen, H. Justnes, B. Lothenbach | Hydration mechanisms of ternary Portland cements containing limestone powder and ﬂy ash | Cement and Concrete Research 41, 279-291 | 2011
1013 | 1001 | mortar | 0.526316 | 0.5 | 180 | 950OPC-50L, Coarse porosity by SEM>170 nm, total from GEMS | [5 empty] | EN196-1 | [10 empty] | 0.0168 | 0.0611 | 0.0147 | 0.0232 |  |  |  | 0.2158 | [6 empty] | 0.273 |  |  |  | 0.07 | 0.048 | 0.8741 | [6 empty] | 1001 | 950OPC-50L_0.50 |  | f | smilauer | 950 | 1000 |  |  |  |  | 50 | 1002 |  |  |  |  | 3000 | 1004 | 500 |  | 0 | 20 | saturated |  | 1000 | 1000 | 1 | Clinker minerals determined by Rietveld | 0.2 | 0.054 | 0.031 | 0.606 | 0.0185 | 0.029 | 0.005 |  | 0.012 |  | 0.001 |  |  | 0.015 | [10 empty] | 0.003 |  |  | 0.0005 | 0.54 | 0.19 | 0.11 |  | 0.08 |  | 0.037 | [12 empty] | 3150 | 450 |  |  |  | 11 | [117 empty] | 1002 | 1000 | 6 | Limestone | 0.129 | 0.027 | 0.02 | 0.423 | 0 | 0.018 | 0.005 |  | 0.006 | [15 empty] | 0.377 | [22 empty] | 2740 | 810 |  |  |  | 4 | [59 empty] | 1000 | K. De Weerdt, M. Ben Haha, G. Le Saout, K.O. Kjellsen, H. Justnes, B. Lothenbach | Hydration mechanisms of ternary Portland cements containing limestone powder and ﬂy ash | Cement and Concrete Research 41, 279-291 | 2011
1014 | 1002 | mortar | 0.769231 | 0.5 | 0 | 650OPC-350FA, Coarse porosity by SEM>170 nm, total from GEMS | [5 empty] | EN196-1 | [10 empty] | 0.54 | 0.19 | 0.11 | 0.08 |  |  |  | 0 | [12 empty] | 0 | [6 empty] | 1002 | 650OPC-350FA_0.50 |  | f | smilauer | 650 | 1000 |  |  | 350 | 1001 | [6 empty] | 3000 | 1004 | 500 |  | 0 | 20 | saturated |  | 1000 | 1000 | 1 | Clinker minerals determined by Rietveld | 0.2 | 0.054 | 0.031 | 0.606 | 0.0185 | 0.029 | 0.005 |  | 0.012 |  | 0.001 |  |  | 0.015 | [10 empty] | 0.003 |  |  | 0.0005 | 0.54 | 0.19 | 0.11 |  | 0.08 |  | 0.037 | [12 empty] | 3150 | 450 |  |  |  | 11 | [59 empty] | 1001 | 1000 | 4 | Fly ash class F | 0.5 | 0.239 | 0.02 | 0.063 | 0 | 0.021 | 0.006 |  | 0.014 |  | 0.011 |  |  | 0.004 | [10 empty] | 0.036 |  |  | 0 | [19 empty] | 2490 | 450 |  |  |  | 14 | [117 empty] | 1000 | K. De Weerdt, M. Ben Haha, G. Le Saout, K.O. Kjellsen, H. Justnes, B. Lothenbach | Hydration mechanisms of ternary Portland cements containing limestone powder and ﬂy ash | Cement and Concrete Research 41, 279-291 | 2011
1015 | 1002 | mortar | 0.769231 | 0.5 | 1 | 650OPC-350FA, Coarse porosity by SEM>170 nm, total from GEMS |  |  |  | 12.1 |  | EN196-1 |  |  |  | 3.1 | [6 empty] | 0.1415 | 0.1877 | 0.0585 | 0.0615 |  |  |  | 0.14 | [6 empty] | 0.112 |  |  |  | 0.32 | 0.3 | 0.5117 | [6 empty] | 1002 | 650OPC-350FA_0.50 |  | f | smilauer | 650 | 1000 |  |  | 350 | 1001 | [6 empty] | 3000 | 1004 | 500 |  | 0 | 20 | saturated |  | 1000 | 1000 | 1 | Clinker minerals determined by Rietveld | 0.2 | 0.054 | 0.031 | 0.606 | 0.0185 | 0.029 | 0.005 |  | 0.012 |  | 0.001 |  |  | 0.015 | [10 empty] | 0.003 |  |  | 0.0005 | 0.54 | 0.19 | 0.11 |  | 0.08 |  | 0.037 | [12 empty] | 3150 | 450 |  |  |  | 11 | [59 empty] | 1001 | 1000 | 4 | Fly ash class F | 0.5 | 0.239 | 0.02 | 0.063 | 0 | 0.021 | 0.006 |  | 0.014 |  | 0.011 |  |  | 0.004 | [10 empty] | 0.036 |  |  | 0 | [19 empty] | 2490 | 450 |  |  |  | 14 | [117 empty] | 1000 | K. De Weerdt, M. Ben Haha, G. Le Saout, K.O. Kjellsen, H. Justnes, B. Lothenbach | Hydration mechanisms of ternary Portland cements containing limestone powder and ﬂy ash | Cement and Concrete Research 41, 279-291 | 2011
1016 | 1002 | mortar | 0.769231 | 0.5 | 3 | 650OPC-350FA, Coarse porosity by SEM>170 nm, total from GEMS |  |  |  | 21.5 |  | EN196-1 |  |  |  | 4.7 | [24 empty] | 0.29 | [8 empty] | 1002 | 650OPC-350FA_0.50 |  | f | smilauer | 650 | 1000 |  |  | 350 | 1001 | [6 empty] | 3000 | 1004 | 500 |  | 0 | 20 | saturated |  | 1000 | 1000 | 1 | Clinker minerals determined by Rietveld | 0.2 | 0.054 | 0.031 | 0.606 | 0.0185 | 0.029 | 0.005 |  | 0.012 |  | 0.001 |  |  | 0.015 | [10 empty] | 0.003 |  |  | 0.0005 | 0.54 | 0.19 | 0.11 |  | 0.08 |  | 0.037 | [12 empty] | 3150 | 450 |  |  |  | 11 | [59 empty] | 1001 | 1000 | 4 | Fly ash class F | 0.5 | 0.239 | 0.02 | 0.063 | 0 | 0.021 | 0.006 |  | 0.014 |  | 0.011 |  |  | 0.004 | [10 empty] | 0.036 |  |  | 0 | [19 empty] | 2490 | 450 |  |  |  | 14 | [117 empty] | 1000 | K. De Weerdt, M. Ben Haha, G. Le Saout, K.O. Kjellsen, H. Justnes, B. Lothenbach | Hydration mechanisms of ternary Portland cements containing limestone powder and ﬂy ash | Cement and Concrete Research 41, 279-291 | 2011
1017 | 1002 | mortar | 0.769231 | 0.5 | 7 | 650OPC-350FA, Coarse porosity by SEM>170 nm, total from GEMS |  |  |  | 25.7 |  | EN196-1 |  |  |  | 5.2 | [6 empty] | 0.0369 | 0.1785 | 0.0123 | 0.0385 |  |  |  | 0.2015 | [6 empty] | 0.16 |  |  |  | 0.26 | 0.2 | 0.7107 | [6 empty] | 1002 | 650OPC-350FA_0.50 |  | f | smilauer | 650 | 1000 |  |  | 350 | 1001 | [6 empty] | 3000 | 1004 | 500 |  | 0 | 20 | saturated |  | 1000 | 1000 | 1 | Clinker minerals determined by Rietveld | 0.2 | 0.054 | 0.031 | 0.606 | 0.0185 | 0.029 | 0.005 |  | 0.012 |  | 0.001 |  |  | 0.015 | [10 empty] | 0.003 |  |  | 0.0005 | 0.54 | 0.19 | 0.11 |  | 0.08 |  | 0.037 | [12 empty] | 3150 | 450 |  |  |  | 11 | [59 empty] | 1001 | 1000 | 4 | Fly ash class F | 0.5 | 0.239 | 0.02 | 0.063 | 0 | 0.021 | 0.006 |  | 0.014 |  | 0.011 |  |  | 0.004 | [10 empty] | 0.036 |  |  | 0 | [19 empty] | 2490 | 450 |  |  |  | 14 | [117 empty] | 1000 | K. De Weerdt, M. Ben Haha, G. Le Saout, K.O. Kjellsen, H. Justnes, B. Lothenbach | Hydration mechanisms of ternary Portland cements containing limestone powder and ﬂy ash | Cement and Concrete Research 41, 279-291 | 2011
1018 | 1002 | mortar | 0.769231 | 0.5 | 28 | 650OPC-350FA, Coarse porosity by SEM>170 nm, total from GEMS |  |  |  | 37.8 |  | EN196-1 |  |  |  | 7 | [7 empty] | 0.1631 |  | 0.0246 |  |  |  | 0.2077 | [6 empty] | 0.182 |  |  |  | 0.21 | 0.14 | 0.79 | [6 empty] | 1002 | 650OPC-350FA_0.50 |  | f | smilauer | 650 | 1000 |  |  | 350 | 1001 | [6 empty] | 3000 | 1004 | 500 |  | 0 | 20 | saturated |  | 1000 | 1000 | 1 | Clinker minerals determined by Rietveld | 0.2 | 0.054 | 0.031 | 0.606 | 0.0185 | 0.029 | 0.005 |  | 0.012 |  | 0.001 |  |  | 0.015 | [10 empty] | 0.003 |  |  | 0.0005 | 0.54 | 0.19 | 0.11 |  | 0.08 |  | 0.037 | [12 empty] | 3150 | 450 |  |  |  | 11 | [59 empty] | 1001 | 1000 | 4 | Fly ash class F | 0.5 | 0.239 | 0.02 | 0.063 | 0 | 0.021 | 0.006 |  | 0.014 |  | 0.011 |  |  | 0.004 | [10 empty] | 0.036 |  |  | 0 | [19 empty] | 2490 | 450 |  |  |  | 14 | [117 empty] | 1000 | K. De Weerdt, M. Ben Haha, G. Le Saout, K.O. Kjellsen, H. Justnes, B. Lothenbach | Hydration mechanisms of ternary Portland cements containing limestone powder and ﬂy ash | Cement and Concrete Research 41, 279-291 | 2011
1019 | 1002 | mortar | 0.769231 | 0.5 | 90 | 650OPC-350FA, Coarse porosity by SEM>170 nm, total from GEMS |  |  |  | 52.3 |  | EN196-1 |  |  |  | 6.8 | [7 empty] | 0.12 |  | 0.0231 |  |  |  | 0.1923 | [6 empty] | 0.198 |  |  |  | 0.165 | 0.05 | 0.84 | [6 empty] | 1002 | 650OPC-350FA_0.50 |  | f | smilauer | 650 | 1000 |  |  | 350 | 1001 | [6 empty] | 3000 | 1004 | 500 |  | 0 | 20 | saturated |  | 1000 | 1000 | 1 | Clinker minerals determined by Rietveld | 0.2 | 0.054 | 0.031 | 0.606 | 0.0185 | 0.029 | 0.005 |  | 0.012 |  | 0.001 |  |  | 0.015 | [10 empty] | 0.003 |  |  | 0.0005 | 0.54 | 0.19 | 0.11 |  | 0.08 |  | 0.037 | [12 empty] | 3150 | 450 |  |  |  | 11 | [59 empty] | 1001 | 1000 | 4 | Fly ash class F | 0.5 | 0.239 | 0.02 | 0.063 | 0 | 0.021 | 0.006 |  | 0.014 |  | 0.011 |  |  | 0.004 | [10 empty] | 0.036 |  |  | 0 | [19 empty] | 2490 | 450 |  |  |  | 14 | [117 empty] | 1000 | K. De Weerdt, M. Ben Haha, G. Le Saout, K.O. Kjellsen, H. Justnes, B. Lothenbach | Hydration mechanisms of ternary Portland cements containing limestone powder and ﬂy ash | Cement and Concrete Research 41, 279-291 | 2011
1020 | 1002 | mortar | 0.769231 | 0.5 | 180 | 650OPC-350FA, Coarse porosity by SEM>170 nm, total from GEMS | [5 empty] | EN196-1 | [11 empty] | 0.1092 | [5 empty] | 0.1862 | [6 empty] | 0.221 |  |  |  | 0.15 | 0.035 | 0.876 | [6 empty] | 1002 | 650OPC-350FA_0.50 |  | f | smilauer | 650 | 1000 |  |  | 350 | 1001 | [6 empty] | 3000 | 1004 | 500 |  | 0 | 20 | saturated |  | 1000 | 1000 | 1 | Clinker minerals determined by Rietveld | 0.2 | 0.054 | 0.031 | 0.606 | 0.0185 | 0.029 | 0.005 |  | 0.012 |  | 0.001 |  |  | 0.015 | [10 empty] | 0.003 |  |  | 0.0005 | 0.54 | 0.19 | 0.11 |  | 0.08 |  | 0.037 | [12 empty] | 3150 | 450 |  |  |  | 11 | [59 empty] | 1001 | 1000 | 4 | Fly ash class F | 0.5 | 0.239 | 0.02 | 0.063 | 0 | 0.021 | 0.006 |  | 0.014 |  | 0.011 |  |  | 0.004 | [10 empty] | 0.036 |  |  | 0 | [19 empty] | 2490 | 450 |  |  |  | 14 | [117 empty] | 1000 | K. De Weerdt, M. Ben Haha, G. Le Saout, K.O. Kjellsen, H. Justnes, B. Lothenbach | Hydration mechanisms of ternary Portland cements containing limestone powder and ﬂy ash | Cement and Concrete Research 41, 279-291 | 2011
1021 | 1003 | mortar | 0.769231 | 0.5 | 0 | 650OPC-300FA-50L, Coarse porosity by SEM>170 nm, total from GEMS | [5 empty] | EN196-1 | [10 empty] | 0.54 | 0.19 | 0.11 | 0.08 |  |  |  | 0 | [12 empty] | 0 | [6 empty] | 1003 | 650OPC-300FA-50L_0.50 |  | f | smilauer | 650 | 1000 |  |  | 300 | 1001 | 50 | 1002 |  |  |  |  | 3000 | 1004 | 500 |  | 0 | 20 | saturated |  | 1000 | 1000 | 1 | Clinker minerals determined by Rietveld | 0.2 | 0.054 | 0.031 | 0.606 | 0.0185 | 0.029 | 0.005 |  | 0.012 |  | 0.001 |  |  | 0.015 | [10 empty] | 0.003 |  |  | 0.0005 | 0.54 | 0.19 | 0.11 |  | 0.08 |  | 0.037 | [12 empty] | 3150 | 450 |  |  |  | 11 | [59 empty] | 1001 | 1000 | 4 | Fly ash class F | 0.5 | 0.239 | 0.02 | 0.063 | 0 | 0.021 | 0.006 |  | 0.014 |  | 0.011 |  |  | 0.004 | [10 empty] | 0.036 |  |  | 0 | [19 empty] | 2490 | 450 |  |  |  | 14 |  | 1002 | 1000 | 6 | Limestone | 0.129 | 0.027 | 0.02 | 0.423 | 0 | 0.018 | 0.005 |  | 0.006 | [15 empty] | 0.377 | [22 empty] | 2740 | 810 |  |  |  | 4 | [59 empty] | 1000 | K. De Weerdt, M. Ben Haha, G. Le Saout, K.O. Kjellsen, H. Justnes, B. Lothenbach | Hydration mechanisms of ternary Portland cements containing limestone powder and ﬂy ash | Cement and Concrete Research 41, 279-291 | 2011
1022 | 1003 | mortar | 0.769231 | 0.5 | 1 | 650OPC-300FA-50L, Coarse porosity by SEM>170 nm, total from GEMS |  |  |  | 12.4 |  | EN196-1 |  |  |  | 3.2 | [6 empty] | 0.1354 | 0.1846 | 0.0585 | 0.0585 |  |  |  | 0.1477 | [6 empty] | 0.114 |  |  |  | 0.32 | 0.3 | 0.525 | [6 empty] | 1003 | 650OPC-300FA-50L_0.50 |  | f | smilauer | 650 | 1000 |  |  | 300 | 1001 | 50 | 1002 |  |  |  |  | 3000 | 1004 | 500 |  | 0 | 20 | saturated |  | 1000 | 1000 | 1 | Clinker minerals determined by Rietveld | 0.2 | 0.054 | 0.031 | 0.606 | 0.0185 | 0.029 | 0.005 |  | 0.012 |  | 0.001 |  |  | 0.015 | [10 empty] | 0.003 |  |  | 0.0005 | 0.54 | 0.19 | 0.11 |  | 0.08 |  | 0.037 | [12 empty] | 3150 | 450 |  |  |  | 11 | [59 empty] | 1001 | 1000 | 4 | Fly ash class F | 0.5 | 0.239 | 0.02 | 0.063 | 0 | 0.021 | 0.006 |  | 0.014 |  | 0.011 |  |  | 0.004 | [10 empty] | 0.036 |  |  | 0 | [19 empty] | 2490 | 450 |  |  |  | 14 |  | 1002 | 1000 | 6 | Limestone | 0.129 | 0.027 | 0.02 | 0.423 | 0 | 0.018 | 0.005 |  | 0.006 | [15 empty] | 0.377 | [22 empty] | 2740 | 810 |  |  |  | 4 | [59 empty] | 1000 | K. De Weerdt, M. Ben Haha, G. Le Saout, K.O. Kjellsen, H. Justnes, B. Lothenbach | Hydration mechanisms of ternary Portland cements containing limestone powder and ﬂy ash | Cement and Concrete Research 41, 279-291 | 2011
1023 | 1003 | mortar | 0.769231 | 0.5 | 3 | 650OPC-300FA-50L, Coarse porosity by SEM>170 nm, total from GEMS |  |  |  | 23.8 |  | EN196-1 |  |  |  | 4.8 | [24 empty] | 0.28 | [8 empty] | 1003 | 650OPC-300FA-50L_0.50 |  | f | smilauer | 650 | 1000 |  |  | 300 | 1001 | 50 | 1002 |  |  |  |  | 3000 | 1004 | 500 |  | 0 | 20 | saturated |  | 1000 | 1000 | 1 | Clinker minerals determined by Rietveld | 0.2 | 0.054 | 0.031 | 0.606 | 0.0185 | 0.029 | 0.005 |  | 0.012 |  | 0.001 |  |  | 0.015 | [10 empty] | 0.003 |  |  | 0.0005 | 0.54 | 0.19 | 0.11 |  | 0.08 |  | 0.037 | [12 empty] | 3150 | 450 |  |  |  | 11 | [59 empty] | 1001 | 1000 | 4 | Fly ash class F | 0.5 | 0.239 | 0.02 | 0.063 | 0 | 0.021 | 0.006 |  | 0.014 |  | 0.011 |  |  | 0.004 | [10 empty] | 0.036 |  |  | 0 | [19 empty] | 2490 | 450 |  |  |  | 14 |  | 1002 | 1000 | 6 | Limestone | 0.129 | 0.027 | 0.02 | 0.423 | 0 | 0.018 | 0.005 |  | 0.006 | [15 empty] | 0.377 | [22 empty] | 2740 | 810 |  |  |  | 4 | [59 empty] | 1000 | K. De Weerdt, M. Ben Haha, G. Le Saout, K.O. Kjellsen, H. Justnes, B. Lothenbach | Hydration mechanisms of ternary Portland cements containing limestone powder and ﬂy ash | Cement and Concrete Research 41, 279-291 | 2011
1024 | 1003 | mortar | 0.769231 | 0.5 | 7 | 650OPC-300FA-50L, Coarse porosity by SEM>170 nm, total from GEMS |  |  |  | 28.8 |  | EN196-1 |  |  |  | 5.7 | [6 empty] | 0.0277 | 0.1785 | 0.0108 | 0.0323 |  |  |  | 0.1985 | [6 empty] | 0.17 |  |  |  | 0.24 | 0.23 | 0.729 | [6 empty] | 1003 | 650OPC-300FA-50L_0.50 |  | f | smilauer | 650 | 1000 |  |  | 300 | 1001 | 50 | 1002 |  |  |  |  | 3000 | 1004 | 500 |  | 0 | 20 | saturated |  | 1000 | 1000 | 1 | Clinker minerals determined by Rietveld | 0.2 | 0.054 | 0.031 | 0.606 | 0.0185 | 0.029 | 0.005 |  | 0.012 |  | 0.001 |  |  | 0.015 | [10 empty] | 0.003 |  |  | 0.0005 | 0.54 | 0.19 | 0.11 |  | 0.08 |  | 0.037 | [12 empty] | 3150 | 450 |  |  |  | 11 | [59 empty] | 1001 | 1000 | 4 | Fly ash class F | 0.5 | 0.239 | 0.02 | 0.063 | 0 | 0.021 | 0.006 |  | 0.014 |  | 0.011 |  |  | 0.004 | [10 empty] | 0.036 |  |  | 0 | [19 empty] | 2490 | 450 |  |  |  | 14 |  | 1002 | 1000 | 6 | Limestone | 0.129 | 0.027 | 0.02 | 0.423 | 0 | 0.018 | 0.005 |  | 0.006 | [15 empty] | 0.377 | [22 empty] | 2740 | 810 |  |  |  | 4 | [59 empty] | 1000 | K. De Weerdt, M. Ben Haha, G. Le Saout, K.O. Kjellsen, H. Justnes, B. Lothenbach | Hydration mechanisms of ternary Portland cements containing limestone powder and ﬂy ash | Cement and Concrete Research 41, 279-291 | 2011
1025 | 1003 | mortar | 0.769231 | 0.5 | 28 | 650OPC-300FA-50L, Coarse porosity by SEM>170 nm, total from GEMS |  |  |  | 39.8 |  | EN196-1 |  |  |  | 6 | [6 empty] | 0.0092 | 0.1431 | [5 empty] | 0.1954 | [6 empty] | 0.194 |  |  |  | 0.19 | 0.13 | 0.828 | [6 empty] | 1003 | 650OPC-300FA-50L_0.50 |  | f | smilauer | 650 | 1000 |  |  | 300 | 1001 | 50 | 1002 |  |  |  |  | 3000 | 1004 | 500 |  | 0 | 20 | saturated |  | 1000 | 1000 | 1 | Clinker minerals determined by Rietveld | 0.2 | 0.054 | 0.031 | 0.606 | 0.0185 | 0.029 | 0.005 |  | 0.012 |  | 0.001 |  |  | 0.015 | [10 empty] | 0.003 |  |  | 0.0005 | 0.54 | 0.19 | 0.11 |  | 0.08 |  | 0.037 | [12 empty] | 3150 | 450 |  |  |  | 11 | [59 empty] | 1001 | 1000 | 4 | Fly ash class F | 0.5 | 0.239 | 0.02 | 0.063 | 0 | 0.021 | 0.006 |  | 0.014 |  | 0.011 |  |  | 0.004 | [10 empty] | 0.036 |  |  | 0 | [19 empty] | 2490 | 450 |  |  |  | 14 |  | 1002 | 1000 | 6 | Limestone | 0.129 | 0.027 | 0.02 | 0.423 | 0 | 0.018 | 0.005 |  | 0.006 | [15 empty] | 0.377 | [22 empty] | 2740 | 810 |  |  |  | 4 | [59 empty] | 1000 | K. De Weerdt, M. Ben Haha, G. Le Saout, K.O. Kjellsen, H. Justnes, B. Lothenbach | Hydration mechanisms of ternary Portland cements containing limestone powder and ﬂy ash | Cement and Concrete Research 41, 279-291 | 2011
1026 | 1003 | mortar | 0.769231 | 0.5 | 90 | 650OPC-300FA-50L, Coarse porosity by SEM>170 nm, total from GEMS |  |  |  | 55.3 |  | EN196-1 |  |  |  | 8.5 | [7 empty] | 0.1123 | [5 empty] | 0.1831 | [6 empty] | 0.211 |  |  |  | 0.14 | 0.03 | 0.874 | [6 empty] | 1003 | 650OPC-300FA-50L_0.50 |  | f | smilauer | 650 | 1000 |  |  | 300 | 1001 | 50 | 1002 |  |  |  |  | 3000 | 1004 | 500 |  | 0 | 20 | saturated |  | 1000 | 1000 | 1 | Clinker minerals determined by Rietveld | 0.2 | 0.054 | 0.031 | 0.606 | 0.0185 | 0.029 | 0.005 |  | 0.012 |  | 0.001 |  |  | 0.015 | [10 empty] | 0.003 |  |  | 0.0005 | 0.54 | 0.19 | 0.11 |  | 0.08 |  | 0.037 | [12 empty] | 3150 | 450 |  |  |  | 11 | [59 empty] | 1001 | 1000 | 4 | Fly ash class F | 0.5 | 0.239 | 0.02 | 0.063 | 0 | 0.021 | 0.006 |  | 0.014 |  | 0.011 |  |  | 0.004 | [10 empty] | 0.036 |  |  | 0 | [19 empty] | 2490 | 450 |  |  |  | 14 |  | 1002 | 1000 | 6 | Limestone | 0.129 | 0.027 | 0.02 | 0.423 | 0 | 0.018 | 0.005 |  | 0.006 | [15 empty] | 0.377 | [22 empty] | 2740 | 810 |  |  |  | 4 | [59 empty] | 1000 | K. De Weerdt, M. Ben Haha, G. Le Saout, K.O. Kjellsen, H. Justnes, B. Lothenbach | Hydration mechanisms of ternary Portland cements containing limestone powder and ﬂy ash | Cement and Concrete Research 41, 279-291 | 2011
1027 | 1003 | mortar | 0.769231 | 0.5 | 180 | 650OPC-300FA-50L, Coarse porosity by SEM>170 nm, total from GEMS | [5 empty] | EN196-1 | [11 empty] | 0.0938 | [5 empty] | 0.1754 | [6 empty] | 0.229 |  |  |  | 0.12 | 0.03 | 0.895 | [6 empty] | 1003 | 650OPC-300FA-50L_0.50 |  | f | smilauer | 650 | 1000 |  |  | 300 | 1001 | 50 | 1002 |  |  |  |  | 3000 | 1004 | 500 |  | 0 | 20 | saturated |  | 1000 | 1000 | 1 | Clinker minerals determined by Rietveld | 0.2 | 0.054 | 0.031 | 0.606 | 0.0185 | 0.029 | 0.005 |  | 0.012 |  | 0.001 |  |  | 0.015 | [10 empty] | 0.003 |  |  | 0.0005 | 0.54 | 0.19 | 0.11 |  | 0.08 |  | 0.037 | [12 empty] | 3150 | 450 |  |  |  | 11 | [59 empty] | 1001 | 1000 | 4 | Fly ash class F | 0.5 | 0.239 | 0.02 | 0.063 | 0 | 0.021 | 0.006 |  | 0.014 |  | 0.011 |  |  | 0.004 | [10 empty] | 0.036 |  |  | 0 | [19 empty] | 2490 | 450 |  |  |  | 14 |  | 1002 | 1000 | 6 | Limestone | 0.129 | 0.027 | 0.02 | 0.423 | 0 | 0.018 | 0.005 |  | 0.006 | [15 empty] | 0.377 | [22 empty] | 2740 | 810 |  |  |  | 4 | [59 empty] | 1000 | K. De Weerdt, M. Ben Haha, G. Le Saout, K.O. Kjellsen, H. Justnes, B. Lothenbach | Hydration mechanisms of ternary Portland cements containing limestone powder and ﬂy ash | Cement and Concrete Research 41, 279-291 | 2011
1028 | 1004 | mortar | 0.526316 | 0.5 | 1 | 950OPC-50Q |  |  |  | 20.6 |  | EN196-1 |  |  |  | 4.8 | [13 empty] | 0.1421 | [6 empty] | 0.136 | [12 empty] | 1004 | 950OPC-50Q_0.50 |  | f | smilauer | 950 | 1000 | [6 empty] | 50 | 1003 |  |  | 3000 | 1004 | 500 |  | 0 | 20 | saturated |  | 1000 | 1000 | 1 | Clinker minerals determined by Rietveld | 0.2 | 0.054 | 0.031 | 0.606 | 0.0185 | 0.029 | 0.005 |  | 0.012 |  | 0.001 |  |  | 0.015 | [10 empty] | 0.003 |  |  | 0.0005 | 0.54 | 0.19 | 0.11 |  | 0.08 |  | 0.037 | [12 empty] | 3150 | 450 |  |  |  | 11 | [175 empty] | 1003 | 1000 | 7 | Quartz crystalline | 0.994 | 0.003 | 0.0004 | 0.0002 |  |  |  |  | 0.0004 | [38 empty] | 2650 |  |  |  |  | 5 |  | 1000 | K. De Weerdt, M. Ben Haha, G. Le Saout, K.O. Kjellsen, H. Justnes, B. Lothenbach | Hydration mechanisms of ternary Portland cements containing limestone powder and ﬂy ash | Cement and Concrete Research 41, 279-291 | 2011
1029 | 1004 | mortar | 0.526316 | 0.5 | 28 | 950OPC-50Q |  |  |  | 44.4 |  | EN196-1 |  |  |  | 7.6 | [13 empty] | 0.2042 | [6 empty] | 0.225 | [12 empty] | 1004 | 950OPC-50Q_0.50 |  | f | smilauer | 950 | 1000 | [6 empty] | 50 | 1003 |  |  | 3000 | 1004 | 500 |  | 0 | 20 | saturated |  | 1000 | 1000 | 1 | Clinker minerals determined by Rietveld | 0.2 | 0.054 | 0.031 | 0.606 | 0.0185 | 0.029 | 0.005 |  | 0.012 |  | 0.001 |  |  | 0.015 | [10 empty] | 0.003 |  |  | 0.0005 | 0.54 | 0.19 | 0.11 |  | 0.08 |  | 0.037 | [12 empty] | 3150 | 450 |  |  |  | 11 | [175 empty] | 1003 | 1000 | 7 | Quartz crystalline | 0.994 | 0.003 | 0.0004 | 0.0002 |  |  |  |  | 0.0004 | [38 empty] | 2650 |  |  |  |  | 5 |  | 1000 | K. De Weerdt, M. Ben Haha, G. Le Saout, K.O. Kjellsen, H. Justnes, B. Lothenbach | Hydration mechanisms of ternary Portland cements containing limestone powder and ﬂy ash | Cement and Concrete Research 41, 279-291 | 2011
1030 | 1005 | mortar | 0.555556 | 0.5 | 1 | 900OPC-100Q |  |  |  | 20.8 |  | EN196-1 |  |  |  | 5 | [13 empty] | 0.1467 | [6 empty] | 0.134 | [12 empty] | 1005 | 900OPC-100Q_0.50 |  | f | smilauer | 900 | 1000 | [6 empty] | 100 | 1003 |  |  | 3000 | 1004 | 500 |  | 0 | 20 | saturated |  | 1000 | 1000 | 1 | Clinker minerals determined by Rietveld | 0.2 | 0.054 | 0.031 | 0.606 | 0.0185 | 0.029 | 0.005 |  | 0.012 |  | 0.001 |  |  | 0.015 | [10 empty] | 0.003 |  |  | 0.0005 | 0.54 | 0.19 | 0.11 |  | 0.08 |  | 0.037 | [12 empty] | 3150 | 450 |  |  |  | 11 | [175 empty] | 1003 | 1000 | 7 | Quartz crystalline | 0.994 | 0.003 | 0.0004 | 0.0002 |  |  |  |  | 0.0004 | [38 empty] | 2650 |  |  |  |  | 5 |  | 1000 | K. De Weerdt, M. Ben Haha, G. Le Saout, K.O. Kjellsen, H. Justnes, B. Lothenbach | Hydration mechanisms of ternary Portland cements containing limestone powder and ﬂy ash | Cement and Concrete Research 41, 279-291 | 2011
1031 | 1005 | mortar | 0.555556 | 0.5 | 28 | 900OPC-100Q |  |  |  | 44 |  | EN196-1 |  |  |  | 7.6 | [13 empty] | 0.2067 | [6 empty] | 0.216 | [12 empty] | 1005 | 900OPC-100Q_0.50 |  | f | smilauer | 900 | 1000 | [6 empty] | 100 | 1003 |  |  | 3000 | 1004 | 500 |  | 0 | 20 | saturated |  | 1000 | 1000 | 1 | Clinker minerals determined by Rietveld | 0.2 | 0.054 | 0.031 | 0.606 | 0.0185 | 0.029 | 0.005 |  | 0.012 |  | 0.001 |  |  | 0.015 | [10 empty] | 0.003 |  |  | 0.0005 | 0.54 | 0.19 | 0.11 |  | 0.08 |  | 0.037 | [12 empty] | 3150 | 450 |  |  |  | 11 | [175 empty] | 1003 | 1000 | 7 | Quartz crystalline | 0.994 | 0.003 | 0.0004 | 0.0002 |  |  |  |  | 0.0004 | [38 empty] | 2650 |  |  |  |  | 5 |  | 1000 | K. De Weerdt, M. Ben Haha, G. Le Saout, K.O. Kjellsen, H. Justnes, B. Lothenbach | Hydration mechanisms of ternary Portland cements containing limestone powder and ﬂy ash | Cement and Concrete Research 41, 279-291 | 2011
1032 | 1006 | mortar | 0.769231 | 0.5 | 1 | 650OPC-300FA-50Q |  |  |  | 12.7 |  | EN196-1 |  |  |  | 3.4 | [13 empty] | 0.1738 | [6 empty] | 0.112 | [12 empty] | 1006 | 650OPC-300FA-50Q_0.50 |  | f | smilauer | 650 | 1000 |  |  | 300 | 1001 |  |  | 50 | 1003 |  |  | 3000 | 1004 | 500 |  | 0 | 20 | saturated |  | 1000 | 1000 | 1 | Clinker minerals determined by Rietveld | 0.2 | 0.054 | 0.031 | 0.606 | 0.0185 | 0.029 | 0.005 |  | 0.012 |  | 0.001 |  |  | 0.015 | [10 empty] | 0.003 |  |  | 0.0005 | 0.54 | 0.19 | 0.11 |  | 0.08 |  | 0.037 | [12 empty] | 3150 | 450 |  |  |  | 11 | [59 empty] | 1001 | 1000 | 4 | Fly ash class F | 0.5 | 0.239 | 0.02 | 0.063 | 0 | 0.021 | 0.006 |  | 0.014 |  | 0.011 |  |  | 0.004 | [10 empty] | 0.036 |  |  | 0 | [19 empty] | 2490 | 450 |  |  |  | 14 | [59 empty] | 1003 | 1000 | 7 | Quartz crystalline | 0.994 | 0.003 | 0.0004 | 0.0002 |  |  |  |  | 0.0004 | [38 empty] | 2650 |  |  |  |  | 5 |  | 1000 | K. De Weerdt, M. Ben Haha, G. Le Saout, K.O. Kjellsen, H. Justnes, B. Lothenbach | Hydration mechanisms of ternary Portland cements containing limestone powder and ﬂy ash | Cement and Concrete Research 41, 279-291 | 2011
1033 | 1006 | mortar | 0.769231 | 0.5 | 28 | 650OPC-300FA-50Q |  |  |  | 38.5 |  | EN196-1 |  |  |  | 6.7 | [13 empty] | 0.2138 | [6 empty] | 0.181 | [12 empty] | 1006 | 650OPC-300FA-50Q_0.50 |  | f | smilauer | 650 | 1000 |  |  | 300 | 1001 |  |  | 50 | 1003 |  |  | 3000 | 1004 | 500 |  | 0 | 20 | saturated |  | 1000 | 1000 | 1 | Clinker minerals determined by Rietveld | 0.2 | 0.054 | 0.031 | 0.606 | 0.0185 | 0.029 | 0.005 |  | 0.012 |  | 0.001 |  |  | 0.015 | [10 empty] | 0.003 |  |  | 0.0005 | 0.54 | 0.19 | 0.11 |  | 0.08 |  | 0.037 | [12 empty] | 3150 | 450 |  |  |  | 11 | [59 empty] | 1001 | 1000 | 4 | Fly ash class F | 0.5 | 0.239 | 0.02 | 0.063 | 0 | 0.021 | 0.006 |  | 0.014 |  | 0.011 |  |  | 0.004 | [10 empty] | 0.036 |  |  | 0 | [19 empty] | 2490 | 450 |  |  |  | 14 | [59 empty] | 1003 | 1000 | 7 | Quartz crystalline | 0.994 | 0.003 | 0.0004 | 0.0002 |  |  |  |  | 0.0004 | [38 empty] | 2650 |  |  |  |  | 5 |  | 1000 | K. De Weerdt, M. Ben Haha, G. Le Saout, K.O. Kjellsen, H. Justnes, B. Lothenbach | Hydration mechanisms of ternary Portland cements containing limestone powder and ﬂy ash | Cement and Concrete Research 41, 279-291 | 2011
1034 | 1007 | mortar | 0.769231 | 0.5 | 1 | 650OPC-250FA-100Q |  |  |  | 12.8 |  | EN196-1 |  |  |  | 3.2 | [13 empty] | 0.1615 | [6 empty] | 0.104 | [12 empty] | 1007 | 650OPC-250FA-100Q_0.50 |  | f | smilauer | 650 | 1000 |  |  | 250 | 1001 |  |  | 100 | 1003 |  |  | 3000 | 1004 | 500 |  | 0 | 20 | saturated |  | 1000 | 1000 | 1 | Clinker minerals determined by Rietveld | 0.2 | 0.054 | 0.031 | 0.606 | 0.0185 | 0.029 | 0.005 |  | 0.012 |  | 0.001 |  |  | 0.015 | [10 empty] | 0.003 |  |  | 0.0005 | 0.54 | 0.19 | 0.11 |  | 0.08 |  | 0.037 | [12 empty] | 3150 | 450 |  |  |  | 11 | [59 empty] | 1001 | 1000 | 4 | Fly ash class F | 0.5 | 0.239 | 0.02 | 0.063 | 0 | 0.021 | 0.006 |  | 0.014 |  | 0.011 |  |  | 0.004 | [10 empty] | 0.036 |  |  | 0 | [19 empty] | 2490 | 450 |  |  |  | 14 | [59 empty] | 1003 | 1000 | 7 | Quartz crystalline | 0.994 | 0.003 | 0.0004 | 0.0002 |  |  |  |  | 0.0004 | [38 empty] | 2650 |  |  |  |  | 5 |  | 1000 | K. De Weerdt, M. Ben Haha, G. Le Saout, K.O. Kjellsen, H. Justnes, B. Lothenbach | Hydration mechanisms of ternary Portland cements containing limestone powder and ﬂy ash | Cement and Concrete Research 41, 279-291 | 2011
1035 | 1007 | mortar | 0.769231 | 0.5 | 28 | 650OPC-250FA-100Q |  |  |  | 38.7 |  | EN196-1 |  |  |  | 6.8 | [13 empty] | 0.1877 | [6 empty] | 0.165 | [12 empty] | 1007 | 650OPC-250FA-100Q_0.50 |  | f | smilauer | 650 | 1000 |  |  | 250 | 1001 |  |  | 100 | 1003 |  |  | 3000 | 1004 | 500 |  | 0 | 20 | saturated |  | 1000 | 1000 | 1 | Clinker minerals determined by Rietveld | 0.2 | 0.054 | 0.031 | 0.606 | 0.0185 | 0.029 | 0.005 |  | 0.012 |  | 0.001 |  |  | 0.015 | [10 empty] | 0.003 |  |  | 0.0005 | 0.54 | 0.19 | 0.11 |  | 0.08 |  | 0.037 | [12 empty] | 3150 | 450 |  |  |  | 11 | [59 empty] | 1001 | 1000 | 4 | Fly ash class F | 0.5 | 0.239 | 0.02 | 0.063 | 0 | 0.021 | 0.006 |  | 0.014 |  | 0.011 |  |  | 0.004 | [10 empty] | 0.036 |  |  | 0 | [19 empty] | 2490 | 450 |  |  |  | 14 | [59 empty] | 1003 | 1000 | 7 | Quartz crystalline | 0.994 | 0.003 | 0.0004 | 0.0002 |  |  |  |  | 0.0004 | [38 empty] | 2650 |  |  |  |  | 5 |  | 1000 | K. De Weerdt, M. Ben Haha, G. Le Saout, K.O. Kjellsen, H. Justnes, B. Lothenbach | Hydration mechanisms of ternary Portland cements containing limestone powder and ﬂy ash | Cement and Concrete Research 41, 279-291 | 2011
1050 | 1010 | paste | 0.19 | 0.19 | 7 | 70x70x70 mm | [5 empty] | Denison machine | 85.6 | [24 empty] | 0.1032 |  |  |  |  | 0.449 | [6 empty] | 1010 | 1000OPC_0.19 |  | f | smilauer | 1000 | 1005 | [10 empty] | 0 |  | 190 | -0.008 | 0.008 | 27 | saturated |  | 1005 | 1001 | 2 | OPC ASTM Type I | 0.21 | 0.059 | 0.034 | 0.647 |  | 0.009 | 0.004 | [6 empty] | 0.026 | [10 empty] | 0.012 |  |  | 4e-05 | -0.59364 | -0.16953 | -0.07869 |  | -0.11358 | [14 empty] | 3150 | 351.9 | [237 empty] | 1001 | L. Lam, Y.L. Wong, C.S. Poon | Degree of hydration and gel/space ratio of high-volume fly ash/cement systems | Cement and Concrete Research 30, 747-756 | 2000
1051 | 1010 | paste | 0.19 | 0.19 | 28 | 70x70x70 mm | [5 empty] | Denison machine | 116 | [24 empty] | 0.1096 |  |  |  |  | 0.477 | [6 empty] | 1010 | 1000OPC_0.19 |  | f | smilauer | 1000 | 1005 | [10 empty] | 0 |  | 190 | -0.008 | 0.008 | 27 | saturated |  | 1005 | 1001 | 2 | OPC ASTM Type I | 0.21 | 0.059 | 0.034 | 0.647 |  | 0.009 | 0.004 | [6 empty] | 0.026 | [10 empty] | 0.012 |  |  | 4e-05 | -0.59364 | -0.16953 | -0.07869 |  | -0.11358 | [14 empty] | 3150 | 351.9 | [237 empty] | 1001 | L. Lam, Y.L. Wong, C.S. Poon | Degree of hydration and gel/space ratio of high-volume fly ash/cement systems | Cement and Concrete Research 30, 747-756 | 2000
1052 | 1010 | paste | 0.19 | 0.19 | 90 | 70x70x70 mm | [5 empty] | Denison machine | 133.9 | [24 empty] | 0.1171 |  |  |  |  | 0.509 | [6 empty] | 1010 | 1000OPC_0.19 |  | f | smilauer | 1000 | 1005 | [10 empty] | 0 |  | 190 | -0.008 | 0.008 | 27 | saturated |  | 1005 | 1001 | 2 | OPC ASTM Type I | 0.21 | 0.059 | 0.034 | 0.647 |  | 0.009 | 0.004 | [6 empty] | 0.026 | [10 empty] | 0.012 |  |  | 4e-05 | -0.59364 | -0.16953 | -0.07869 |  | -0.11358 | [14 empty] | 3150 | 351.9 | [237 empty] | 1001 | L. Lam, Y.L. Wong, C.S. Poon | Degree of hydration and gel/space ratio of high-volume fly ash/cement systems | Cement and Concrete Research 30, 747-756 | 2000
1053 | 1011 | paste | 0.253333 | 0.19 | 7 | 70x70x70 mm | [5 empty] | Denison machine | 74.9 | [24 empty] | 0.103 |  |  |  |  | 0.533 |  | 0.0509 |  |  |  |  | 1011 | 750OPC-250FA_0.19 |  | f | smilauer | 750 | 1005 |  |  | 250 | 1006 | [6 empty] | 0 |  | 190 | -0.008 | 0.008 | 27 | saturated |  | 1005 | 1001 | 2 | OPC ASTM Type I | 0.21 | 0.059 | 0.034 | 0.647 |  | 0.009 | 0.004 | [6 empty] | 0.026 | [10 empty] | 0.012 |  |  | 4e-05 | -0.59364 | -0.16953 | -0.07869 |  | -0.11358 | [14 empty] | 3150 | 351.9 | [63 empty] | 1006 | 1001 | 4 | Fly ash Hong Kong | 0.568 | 0.282 | 0.053 | 0.03 |  | 0.052 | 0.0014 | [6 empty] | 0.007 | [10 empty] | 0.039 |  |  | 5e-05 | [19 empty] | 3860 | 386 | [121 empty] | 1001 | L. Lam, Y.L. Wong, C.S. Poon | Degree of hydration and gel/space ratio of high-volume fly ash/cement systems | Cement and Concrete Research 30, 747-756 | 2000
1054 | 1011 | paste | 0.253333 | 0.19 | 28 | 70x70x70 mm | [5 empty] | Denison machine | 113.3 | [24 empty] | 0.1107 |  |  |  |  | 0.554 |  | 0.1371 |  |  |  |  | 1011 | 750OPC-250FA_0.19 |  | f | smilauer | 750 | 1005 |  |  | 250 | 1006 | [6 empty] | 0 |  | 190 | -0.008 | 0.008 | 27 | saturated |  | 1005 | 1001 | 2 | OPC ASTM Type I | 0.21 | 0.059 | 0.034 | 0.647 |  | 0.009 | 0.004 | [6 empty] | 0.026 | [10 empty] | 0.012 |  |  | 4e-05 | -0.59364 | -0.16953 | -0.07869 |  | -0.11358 | [14 empty] | 3150 | 351.9 | [63 empty] | 1006 | 1001 | 4 | Fly ash Hong Kong | 0.568 | 0.282 | 0.053 | 0.03 |  | 0.052 | 0.0014 | [6 empty] | 0.007 | [10 empty] | 0.039 |  |  | 5e-05 | [19 empty] | 3860 | 386 | [121 empty] | 1001 | L. Lam, Y.L. Wong, C.S. Poon | Degree of hydration and gel/space ratio of high-volume fly ash/cement systems | Cement and Concrete Research 30, 747-756 | 2000
1055 | 1011 | paste | 0.253333 | 0.19 | 90 | 70x70x70 mm | [5 empty] | Denison machine | 136.9 | [24 empty] | 0.115 |  |  |  |  | 0.597 |  | 0.1754 |  |  |  |  | 1011 | 750OPC-250FA_0.19 |  | f | smilauer | 750 | 1005 |  |  | 250 | 1006 | [6 empty] | 0 |  | 190 | -0.008 | 0.008 | 27 | saturated |  | 1005 | 1001 | 2 | OPC ASTM Type I | 0.21 | 0.059 | 0.034 | 0.647 |  | 0.009 | 0.004 | [6 empty] | 0.026 | [10 empty] | 0.012 |  |  | 4e-05 | -0.59364 | -0.16953 | -0.07869 |  | -0.11358 | [14 empty] | 3150 | 351.9 | [63 empty] | 1006 | 1001 | 4 | Fly ash Hong Kong | 0.568 | 0.282 | 0.053 | 0.03 |  | 0.052 | 0.0014 | [6 empty] | 0.007 | [10 empty] | 0.039 |  |  | 5e-05 | [19 empty] | 3860 | 386 | [121 empty] | 1001 | L. Lam, Y.L. Wong, C.S. Poon | Degree of hydration and gel/space ratio of high-volume fly ash/cement systems | Cement and Concrete Research 30, 747-756 | 2000
1056 | 1012 | paste | 0.345455 | 0.19 | 7 | 70x70x70 mm | [5 empty] | Denison machine | 54.7 | [24 empty] | 0.1018 |  |  |  |  | 0.6 |  | 0.0485 |  |  |  |  | 1012 | 550OPC-450FA_0.19 |  | f | smilauer | 550 | 1005 |  |  | 450 | 1006 | [6 empty] | 0 |  | 190 | -0.008 | 0.007 | 27 | saturated |  | 1005 | 1001 | 2 | OPC ASTM Type I | 0.21 | 0.059 | 0.034 | 0.647 |  | 0.009 | 0.004 | [6 empty] | 0.026 | [10 empty] | 0.012 |  |  | 4e-05 | -0.59364 | -0.16953 | -0.07869 |  | -0.11358 | [14 empty] | 3150 | 351.9 | [63 empty] | 1006 | 1001 | 4 | Fly ash Hong Kong | 0.568 | 0.282 | 0.053 | 0.03 |  | 0.052 | 0.0014 | [6 empty] | 0.007 | [10 empty] | 0.039 |  |  | 5e-05 | [19 empty] | 3860 | 386 | [121 empty] | 1001 | L. Lam, Y.L. Wong, C.S. Poon | Degree of hydration and gel/space ratio of high-volume fly ash/cement systems | Cement and Concrete Research 30, 747-756 | 2000
1057 | 1012 | paste | 0.345455 | 0.19 | 28 | 70x70x70 mm | [5 empty] | Denison machine | 94.9 | [24 empty] | 0.1076 |  |  |  |  | 0.633 |  | 0.1084 |  |  |  |  | 1012 | 550OPC-450FA_0.19 |  | f | smilauer | 550 | 1005 |  |  | 450 | 1006 | [6 empty] | 0 |  | 190 | -0.008 | 0.007 | 27 | saturated |  | 1005 | 1001 | 2 | OPC ASTM Type I | 0.21 | 0.059 | 0.034 | 0.647 |  | 0.009 | 0.004 | [6 empty] | 0.026 | [10 empty] | 0.012 |  |  | 4e-05 | -0.59364 | -0.16953 | -0.07869 |  | -0.11358 | [14 empty] | 3150 | 351.9 | [63 empty] | 1006 | 1001 | 4 | Fly ash Hong Kong | 0.568 | 0.282 | 0.053 | 0.03 |  | 0.052 | 0.0014 | [6 empty] | 0.007 | [10 empty] | 0.039 |  |  | 5e-05 | [19 empty] | 3860 | 386 | [121 empty] | 1001 | L. Lam, Y.L. Wong, C.S. Poon | Degree of hydration and gel/space ratio of high-volume fly ash/cement systems | Cement and Concrete Research 30, 747-756 | 2000
1058 | 1012 | paste | 0.345455 | 0.19 | 90 | 70x70x70 mm | [5 empty] | Denison machine | 116.1 | [24 empty] | 0.1114 |  |  |  |  | 0.681 |  | 0.148 |  |  |  |  | 1012 | 550OPC-450FA_0.19 |  | f | smilauer | 550 | 1005 |  |  | 450 | 1006 | [6 empty] | 0 |  | 190 | -0.008 | 0.007 | 27 | saturated |  | 1005 | 1001 | 2 | OPC ASTM Type I | 0.21 | 0.059 | 0.034 | 0.647 |  | 0.009 | 0.004 | [6 empty] | 0.026 | [10 empty] | 0.012 |  |  | 4e-05 | -0.59364 | -0.16953 | -0.07869 |  | -0.11358 | [14 empty] | 3150 | 351.9 | [63 empty] | 1006 | 1001 | 4 | Fly ash Hong Kong | 0.568 | 0.282 | 0.053 | 0.03 |  | 0.052 | 0.0014 | [6 empty] | 0.007 | [10 empty] | 0.039 |  |  | 5e-05 | [19 empty] | 3860 | 386 | [121 empty] | 1001 | L. Lam, Y.L. Wong, C.S. Poon | Degree of hydration and gel/space ratio of high-volume fly ash/cement systems | Cement and Concrete Research 30, 747-756 | 2000
1059 | 1013 | paste | 0.24 | 0.24 | 7 | 70x70x70 mm | [5 empty] | Denison machine | 74.7 | [24 empty] | 0.1199 |  |  |  |  | 0.521 | [6 empty] | 1013 | 1000OPC_0.24 |  | f | smilauer | 1000 | 1005 | [10 empty] | 0 |  | 240 | -0.008 | 0.006 | 27 | saturated |  | 1005 | 1001 | 2 | OPC ASTM Type I | 0.21 | 0.059 | 0.034 | 0.647 |  | 0.009 | 0.004 | [6 empty] | 0.026 | [10 empty] | 0.012 |  |  | 4e-05 | -0.59364 | -0.16953 | -0.07869 |  | -0.11358 | [14 empty] | 3150 | 351.9 | [237 empty] | 1001 | L. Lam, Y.L. Wong, C.S. Poon | Degree of hydration and gel/space ratio of high-volume fly ash/cement systems | Cement and Concrete Research 30, 747-756 | 2000
1060 | 1013 | paste | 0.24 | 0.24 | 28 | 70x70x70 mm | [5 empty] | Denison machine | 103.7 | [24 empty] | 0.1239 |  |  |  |  | 0.539 | [6 empty] | 1013 | 1000OPC_0.24 |  | f | smilauer | 1000 | 1005 | [10 empty] | 0 |  | 240 | -0.008 | 0.006 | 27 | saturated |  | 1005 | 1001 | 2 | OPC ASTM Type I | 0.21 | 0.059 | 0.034 | 0.647 |  | 0.009 | 0.004 | [6 empty] | 0.026 | [10 empty] | 0.012 |  |  | 4e-05 | -0.59364 | -0.16953 | -0.07869 |  | -0.11358 | [14 empty] | 3150 | 351.9 | [237 empty] | 1001 | L. Lam, Y.L. Wong, C.S. Poon | Degree of hydration and gel/space ratio of high-volume fly ash/cement systems | Cement and Concrete Research 30, 747-756 | 2000
1061 | 1013 | paste | 0.24 | 0.24 | 90 | 70x70x70 mm | [5 empty] | Denison machine | 119 | [24 empty] | 0.1376 |  |  |  |  | 0.598 | [6 empty] | 1013 | 1000OPC_0.24 |  | f | smilauer | 1000 | 1005 | [10 empty] | 0 |  | 240 | -0.008 | 0.006 | 27 | saturated |  | 1005 | 1001 | 2 | OPC ASTM Type I | 0.21 | 0.059 | 0.034 | 0.647 |  | 0.009 | 0.004 | [6 empty] | 0.026 | [10 empty] | 0.012 |  |  | 4e-05 | -0.59364 | -0.16953 | -0.07869 |  | -0.11358 | [14 empty] | 3150 | 351.9 | [237 empty] | 1001 | L. Lam, Y.L. Wong, C.S. Poon | Degree of hydration and gel/space ratio of high-volume fly ash/cement systems | Cement and Concrete Research 30, 747-756 | 2000
1062 | 1014 | paste | 0.32 | 0.24 | 7 | 70x70x70 mm | [5 empty] | Denison machine | 69.5 | [24 empty] | 0.1131 |  |  |  |  | 0.586 |  | 0.0565 |  |  |  |  | 1014 | 750OPC-250FA_0.24 |  | f | smilauer | 750 | 1005 |  |  | 250 | 1006 | [6 empty] | 0 |  | 240 | -0.008 | 0.006 | 27 | saturated |  | 1005 | 1001 | 2 | OPC ASTM Type I | 0.21 | 0.059 | 0.034 | 0.647 |  | 0.009 | 0.004 | [6 empty] | 0.026 | [10 empty] | 0.012 |  |  | 4e-05 | -0.59364 | -0.16953 | -0.07869 |  | -0.11358 | [14 empty] | 3150 | 351.9 | [63 empty] | 1006 | 1001 | 4 | Fly ash Hong Kong | 0.568 | 0.282 | 0.053 | 0.03 |  | 0.052 | 0.0014 | [6 empty] | 0.007 | [10 empty] | 0.039 |  |  | 5e-05 | [19 empty] | 3860 | 386 | [121 empty] | 1001 | L. Lam, Y.L. Wong, C.S. Poon | Degree of hydration and gel/space ratio of high-volume fly ash/cement systems | Cement and Concrete Research 30, 747-756 | 2000
1063 | 1014 | paste | 0.32 | 0.24 | 28 | 70x70x70 mm | [5 empty] | Denison machine | 99.5 | [24 empty] | 0.124 |  |  |  |  | 0.621 |  | 0.1394 |  |  |  |  | 1014 | 750OPC-250FA_0.24 |  | f | smilauer | 750 | 1005 |  |  | 250 | 1006 | [6 empty] | 0 |  | 240 | -0.008 | 0.006 | 27 | saturated |  | 1005 | 1001 | 2 | OPC ASTM Type I | 0.21 | 0.059 | 0.034 | 0.647 |  | 0.009 | 0.004 | [6 empty] | 0.026 | [10 empty] | 0.012 |  |  | 4e-05 | -0.59364 | -0.16953 | -0.07869 |  | -0.11358 | [14 empty] | 3150 | 351.9 | [63 empty] | 1006 | 1001 | 4 | Fly ash Hong Kong | 0.568 | 0.282 | 0.053 | 0.03 |  | 0.052 | 0.0014 | [6 empty] | 0.007 | [10 empty] | 0.039 |  |  | 5e-05 | [19 empty] | 3860 | 386 | [121 empty] | 1001 | L. Lam, Y.L. Wong, C.S. Poon | Degree of hydration and gel/space ratio of high-volume fly ash/cement systems | Cement and Concrete Research 30, 747-756 | 2000
1064 | 1014 | paste | 0.32 | 0.24 | 90 | 70x70x70 mm | [5 empty] | Denison machine | 120.2 | [24 empty] | 0.1311 |  |  |  |  | 0.668 |  | 0.2256 |  |  |  |  | 1014 | 750OPC-250FA_0.24 |  | f | smilauer | 750 | 1005 |  |  | 250 | 1006 | [6 empty] | 0 |  | 240 | -0.008 | 0.006 | 27 | saturated |  | 1005 | 1001 | 2 | OPC ASTM Type I | 0.21 | 0.059 | 0.034 | 0.647 |  | 0.009 | 0.004 | [6 empty] | 0.026 | [10 empty] | 0.012 |  |  | 4e-05 | -0.59364 | -0.16953 | -0.07869 |  | -0.11358 | [14 empty] | 3150 | 351.9 | [63 empty] | 1006 | 1001 | 4 | Fly ash Hong Kong | 0.568 | 0.282 | 0.053 | 0.03 |  | 0.052 | 0.0014 | [6 empty] | 0.007 | [10 empty] | 0.039 |  |  | 5e-05 | [19 empty] | 3860 | 386 | [121 empty] | 1001 | L. Lam, Y.L. Wong, C.S. Poon | Degree of hydration and gel/space ratio of high-volume fly ash/cement systems | Cement and Concrete Research 30, 747-756 | 2000
1065 | 1015 | paste | 0.436364 | 0.24 | 7 | 70x70x70 mm | [5 empty] | Denison machine | 56 | [24 empty] | 0.1039 |  |  |  |  | 0.643 |  | 0.0528 |  |  |  |  | 1015 | 550OPC-450FA_0.24 |  | f | smilauer | 550 | 1005 |  |  | 450 | 1006 | [6 empty] | 0 |  | 240 | -0.008 | 0.004 | 27 | saturated |  | 1005 | 1001 | 2 | OPC ASTM Type I | 0.21 | 0.059 | 0.034 | 0.647 |  | 0.009 | 0.004 | [6 empty] | 0.026 | [10 empty] | 0.012 |  |  | 4e-05 | -0.59364 | -0.16953 | -0.07869 |  | -0.11358 | [14 empty] | 3150 | 351.9 | [63 empty] | 1006 | 1001 | 4 | Fly ash Hong Kong | 0.568 | 0.282 | 0.053 | 0.03 |  | 0.052 | 0.0014 | [6 empty] | 0.007 | [10 empty] | 0.039 |  |  | 5e-05 | [19 empty] | 3860 | 386 | [121 empty] | 1001 | L. Lam, Y.L. Wong, C.S. Poon | Degree of hydration and gel/space ratio of high-volume fly ash/cement systems | Cement and Concrete Research 30, 747-756 | 2000
1066 | 1015 | paste | 0.436364 | 0.24 | 28 | 70x70x70 mm | [5 empty] | Denison machine | 95 | [24 empty] | 0.1116 |  |  |  |  | 0.686 |  | 0.1281 |  |  |  |  | 1015 | 550OPC-450FA_0.24 |  | f | smilauer | 550 | 1005 |  |  | 450 | 1006 | [6 empty] | 0 |  | 240 | -0.008 | 0.004 | 27 | saturated |  | 1005 | 1001 | 2 | OPC ASTM Type I | 0.21 | 0.059 | 0.034 | 0.647 |  | 0.009 | 0.004 | [6 empty] | 0.026 | [10 empty] | 0.012 |  |  | 4e-05 | -0.59364 | -0.16953 | -0.07869 |  | -0.11358 | [14 empty] | 3150 | 351.9 | [63 empty] | 1006 | 1001 | 4 | Fly ash Hong Kong | 0.568 | 0.282 | 0.053 | 0.03 |  | 0.052 | 0.0014 | [6 empty] | 0.007 | [10 empty] | 0.039 |  |  | 5e-05 | [19 empty] | 3860 | 386 | [121 empty] | 1001 | L. Lam, Y.L. Wong, C.S. Poon | Degree of hydration and gel/space ratio of high-volume fly ash/cement systems | Cement and Concrete Research 30, 747-756 | 2000
1067 | 1015 | paste | 0.436364 | 0.24 | 90 | 70x70x70 mm | [5 empty] | Denison machine | 104.5 | [24 empty] | 0.117 |  |  |  |  | 0.744 |  | 0.1645 |  |  |  |  | 1015 | 550OPC-450FA_0.24 |  | f | smilauer | 550 | 1005 |  |  | 450 | 1006 | [6 empty] | 0 |  | 240 | -0.008 | 0.004 | 27 | saturated |  | 1005 | 1001 | 2 | OPC ASTM Type I | 0.21 | 0.059 | 0.034 | 0.647 |  | 0.009 | 0.004 | [6 empty] | 0.026 | [10 empty] | 0.012 |  |  | 4e-05 | -0.59364 | -0.16953 | -0.07869 |  | -0.11358 | [14 empty] | 3150 | 351.9 | [63 empty] | 1006 | 1001 | 4 | Fly ash Hong Kong | 0.568 | 0.282 | 0.053 | 0.03 |  | 0.052 | 0.0014 | [6 empty] | 0.007 | [10 empty] | 0.039 |  |  | 5e-05 | [19 empty] | 3860 | 386 | [121 empty] | 1001 | L. Lam, Y.L. Wong, C.S. Poon | Degree of hydration and gel/space ratio of high-volume fly ash/cement systems | Cement and Concrete Research 30, 747-756 | 2000
1068 | 1016 | paste | 0.3 | 0.3 | 7 | 70x70x70 mm | [5 empty] | Denison machine | 67.2 | [16 empty] | 0.118 | [7 empty] | 0.142 |  |  |  |  | 0.617 | [6 empty] | 1016 | 1000OPC_0.30 |  | f | smilauer | 1000 | 1005 | [10 empty] | 0 |  | 300 | -0.008 | 0 | 27 | saturated |  | 1005 | 1001 | 2 | OPC ASTM Type I | 0.21 | 0.059 | 0.034 | 0.647 |  | 0.009 | 0.004 | [6 empty] | 0.026 | [10 empty] | 0.012 |  |  | 4e-05 | -0.59364 | -0.16953 | -0.07869 |  | -0.11358 | [14 empty] | 3150 | 351.9 | [237 empty] | 1001 | L. Lam, Y.L. Wong, C.S. Poon | Degree of hydration and gel/space ratio of high-volume fly ash/cement systems | Cement and Concrete Research 30, 747-756 | 2000
1069 | 1016 | paste | 0.3 | 0.3 | 28 | 70x70x70 mm | [5 empty] | Denison machine | 80.9 | [16 empty] | 0.1255 | [7 empty] | 0.1468 |  |  |  |  | 0.638 | [6 empty] | 1016 | 1000OPC_0.30 |  | f | smilauer | 1000 | 1005 | [10 empty] | 0 |  | 300 | -0.008 | 0 | 27 | saturated |  | 1005 | 1001 | 2 | OPC ASTM Type I | 0.21 | 0.059 | 0.034 | 0.647 |  | 0.009 | 0.004 | [6 empty] | 0.026 | [10 empty] | 0.012 |  |  | 4e-05 | -0.59364 | -0.16953 | -0.07869 |  | -0.11358 | [14 empty] | 3150 | 351.9 | [237 empty] | 1001 | L. Lam, Y.L. Wong, C.S. Poon | Degree of hydration and gel/space ratio of high-volume fly ash/cement systems | Cement and Concrete Research 30, 747-756 | 2000
1070 | 1016 | paste | 0.3 | 0.3 | 90 | 70x70x70 mm | [5 empty] | Denison machine | 97.6 | [16 empty] | 0.1283 | [7 empty] | 0.1566 |  |  |  |  | 0.681 | [6 empty] | 1016 | 1000OPC_0.30 |  | f | smilauer | 1000 | 1005 | [10 empty] | 0 |  | 300 | -0.008 | 0 | 27 | saturated |  | 1005 | 1001 | 2 | OPC ASTM Type I | 0.21 | 0.059 | 0.034 | 0.647 |  | 0.009 | 0.004 | [6 empty] | 0.026 | [10 empty] | 0.012 |  |  | 4e-05 | -0.59364 | -0.16953 | -0.07869 |  | -0.11358 | [14 empty] | 3150 | 351.9 | [237 empty] | 1001 | L. Lam, Y.L. Wong, C.S. Poon | Degree of hydration and gel/space ratio of high-volume fly ash/cement systems | Cement and Concrete Research 30, 747-756 | 2000
1071 | 1017 | paste | 0.4 | 0.3 | 7 | 70x70x70 mm | [5 empty] | Denison machine | 55.3 | [16 empty] | 0.0908 | [7 empty] | 0.1247 |  |  |  |  | 0.635 |  | 0.0667 |  |  |  |  | 1017 | 750OPC-250FA_0.30 |  | f | smilauer | 750 | 1005 |  |  | 250 | 1006 | [6 empty] | 0 |  | 300 | -0.008 | 0 | 27 | saturated |  | 1005 | 1001 | 2 | OPC ASTM Type I | 0.21 | 0.059 | 0.034 | 0.647 |  | 0.009 | 0.004 | [6 empty] | 0.026 | [10 empty] | 0.012 |  |  | 4e-05 | -0.59364 | -0.16953 | -0.07869 |  | -0.11358 | [14 empty] | 3150 | 351.9 | [63 empty] | 1006 | 1001 | 4 | Fly ash Hong Kong | 0.568 | 0.282 | 0.053 | 0.03 |  | 0.052 | 0.0014 | [6 empty] | 0.007 | [10 empty] | 0.039 |  |  | 5e-05 | [19 empty] | 3860 | 386 | [121 empty] | 1001 | L. Lam, Y.L. Wong, C.S. Poon | Degree of hydration and gel/space ratio of high-volume fly ash/cement systems | Cement and Concrete Research 30, 747-756 | 2000
1072 | 1017 | paste | 0.4 | 0.3 | 28 | 70x70x70 mm | [5 empty] | Denison machine | 75.5 | [16 empty] | 0.0884 | [7 empty] | 0.1332 |  |  |  |  | 0.683 |  | 0.1441 |  |  |  |  | 1017 | 750OPC-250FA_0.30 |  | f | smilauer | 750 | 1005 |  |  | 250 | 1006 | [6 empty] | 0 |  | 300 | -0.008 | 0 | 27 | saturated |  | 1005 | 1001 | 2 | OPC ASTM Type I | 0.21 | 0.059 | 0.034 | 0.647 |  | 0.009 | 0.004 | [6 empty] | 0.026 | [10 empty] | 0.012 |  |  | 4e-05 | -0.59364 | -0.16953 | -0.07869 |  | -0.11358 | [14 empty] | 3150 | 351.9 | [63 empty] | 1006 | 1001 | 4 | Fly ash Hong Kong | 0.568 | 0.282 | 0.053 | 0.03 |  | 0.052 | 0.0014 | [6 empty] | 0.007 | [10 empty] | 0.039 |  |  | 5e-05 | [19 empty] | 3860 | 386 | [121 empty] | 1001 | L. Lam, Y.L. Wong, C.S. Poon | Degree of hydration and gel/space ratio of high-volume fly ash/cement systems | Cement and Concrete Research 30, 747-756 | 2000
1073 | 1017 | paste | 0.4 | 0.3 | 90 | 70x70x70 mm | [5 empty] | Denison machine | 106.1 | [16 empty] | 0.0698 | [7 empty] | 0.1374 |  |  |  |  | 0.739 |  | 0.2458 |  |  |  |  | 1017 | 750OPC-250FA_0.30 |  | f | smilauer | 750 | 1005 |  |  | 250 | 1006 | [6 empty] | 0 |  | 300 | -0.008 | 0 | 27 | saturated |  | 1005 | 1001 | 2 | OPC ASTM Type I | 0.21 | 0.059 | 0.034 | 0.647 |  | 0.009 | 0.004 | [6 empty] | 0.026 | [10 empty] | 0.012 |  |  | 4e-05 | -0.59364 | -0.16953 | -0.07869 |  | -0.11358 | [14 empty] | 3150 | 351.9 | [63 empty] | 1006 | 1001 | 4 | Fly ash Hong Kong | 0.568 | 0.282 | 0.053 | 0.03 |  | 0.052 | 0.0014 | [6 empty] | 0.007 | [10 empty] | 0.039 |  |  | 5e-05 | [19 empty] | 3860 | 386 | [121 empty] | 1001 | L. Lam, Y.L. Wong, C.S. Poon | Degree of hydration and gel/space ratio of high-volume fly ash/cement systems | Cement and Concrete Research 30, 747-756 | 2000
1074 | 1018 | paste | 0.666667 | 0.3 | 7 | 70x70x70 mm | [5 empty] | Denison machine | 31 | [16 empty] | 0.055 | [7 empty] | 0.0992 |  |  |  |  | 0.71 |  | 0.0498 |  |  |  |  | 1018 | 450OPC-550FA_0.30 |  | f | smilauer | 450 | 1005 |  |  | 550 | 1006 | [6 empty] | 0 |  | 300 | -0.008 | 0 | 27 | saturated |  | 1005 | 1001 | 2 | OPC ASTM Type I | 0.21 | 0.059 | 0.034 | 0.647 |  | 0.009 | 0.004 | [6 empty] | 0.026 | [10 empty] | 0.012 |  |  | 4e-05 | -0.59364 | -0.16953 | -0.07869 |  | -0.11358 | [14 empty] | 3150 | 351.9 | [63 empty] | 1006 | 1001 | 4 | Fly ash Hong Kong | 0.568 | 0.282 | 0.053 | 0.03 |  | 0.052 | 0.0014 | [6 empty] | 0.007 | [10 empty] | 0.039 |  |  | 5e-05 | [19 empty] | 3860 | 386 | [121 empty] | 1001 | L. Lam, Y.L. Wong, C.S. Poon | Degree of hydration and gel/space ratio of high-volume fly ash/cement systems | Cement and Concrete Research 30, 747-756 | 2000
1075 | 1018 | paste | 0.666667 | 0.3 | 28 | 70x70x70 mm | [5 empty] | Denison machine | 58.9 | [16 empty] | 0.0405 | [7 empty] | 0.1074 |  |  |  |  | 0.767 |  | 0.1121 |  |  |  |  | 1018 | 450OPC-550FA_0.30 |  | f | smilauer | 450 | 1005 |  |  | 550 | 1006 | [6 empty] | 0 |  | 300 | -0.008 | 0 | 27 | saturated |  | 1005 | 1001 | 2 | OPC ASTM Type I | 0.21 | 0.059 | 0.034 | 0.647 |  | 0.009 | 0.004 | [6 empty] | 0.026 | [10 empty] | 0.012 |  |  | 4e-05 | -0.59364 | -0.16953 | -0.07869 |  | -0.11358 | [14 empty] | 3150 | 351.9 | [63 empty] | 1006 | 1001 | 4 | Fly ash Hong Kong | 0.568 | 0.282 | 0.053 | 0.03 |  | 0.052 | 0.0014 | [6 empty] | 0.007 | [10 empty] | 0.039 |  |  | 5e-05 | [19 empty] | 3860 | 386 | [121 empty] | 1001 | L. Lam, Y.L. Wong, C.S. Poon | Degree of hydration and gel/space ratio of high-volume fly ash/cement systems | Cement and Concrete Research 30, 747-756 | 2000
1076 | 1018 | paste | 0.666667 | 0.3 | 90 | 70x70x70 mm | [5 empty] | Denison machine | 79 | [16 empty] | 0.0303 | [7 empty] | 0.1271 |  |  |  |  | 0.834 |  | 0.1703 |  |  |  |  | 1018 | 450OPC-550FA_0.30 |  | f | smilauer | 450 | 1005 |  |  | 550 | 1006 | [6 empty] | 0 |  | 300 | -0.008 | 0 | 27 | saturated |  | 1005 | 1001 | 2 | OPC ASTM Type I | 0.21 | 0.059 | 0.034 | 0.647 |  | 0.009 | 0.004 | [6 empty] | 0.026 | [10 empty] | 0.012 |  |  | 4e-05 | -0.59364 | -0.16953 | -0.07869 |  | -0.11358 | [14 empty] | 3150 | 351.9 | [63 empty] | 1006 | 1001 | 4 | Fly ash Hong Kong | 0.568 | 0.282 | 0.053 | 0.03 |  | 0.052 | 0.0014 | [6 empty] | 0.007 | [10 empty] | 0.039 |  |  | 5e-05 | [19 empty] | 3860 | 386 | [121 empty] | 1001 | L. Lam, Y.L. Wong, C.S. Poon | Degree of hydration and gel/space ratio of high-volume fly ash/cement systems | Cement and Concrete Research 30, 747-756 | 2000
1077 | 1019 | paste | 0.5 | 0.5 | 7 | 70x70x70 mm | [5 empty] | Denison machine | 21.8 | [16 empty] | 0.1532 | [7 empty] | 0.15 |  |  |  |  | 0.652 | [6 empty] | 1019 | 1000OPC_0.50 |  | f | smilauer | 1000 | 1005 | [10 empty] | 0 |  | 500 | -0.008 | 0 | 27 | saturated |  | 1005 | 1001 | 2 | OPC ASTM Type I | 0.21 | 0.059 | 0.034 | 0.647 |  | 0.009 | 0.004 | [6 empty] | 0.026 | [10 empty] | 0.012 |  |  | 4e-05 | -0.59364 | -0.16953 | -0.07869 |  | -0.11358 | [14 empty] | 3150 | 351.9 | [237 empty] | 1001 | L. Lam, Y.L. Wong, C.S. Poon | Degree of hydration and gel/space ratio of high-volume fly ash/cement systems | Cement and Concrete Research 30, 747-756 | 2000
1078 | 1019 | paste | 0.5 | 0.5 | 28 | 70x70x70 mm | [5 empty] | Denison machine | 37.5 | [16 empty] | 0.1479 | [7 empty] | 0.1687 |  |  |  |  | 0.733 | [6 empty] | 1019 | 1000OPC_0.50 |  | f | smilauer | 1000 | 1005 | [10 empty] | 0 |  | 500 | -0.008 | 0 | 27 | saturated |  | 1005 | 1001 | 2 | OPC ASTM Type I | 0.21 | 0.059 | 0.034 | 0.647 |  | 0.009 | 0.004 | [6 empty] | 0.026 | [10 empty] | 0.012 |  |  | 4e-05 | -0.59364 | -0.16953 | -0.07869 |  | -0.11358 | [14 empty] | 3150 | 351.9 | [237 empty] | 1001 | L. Lam, Y.L. Wong, C.S. Poon | Degree of hydration and gel/space ratio of high-volume fly ash/cement systems | Cement and Concrete Research 30, 747-756 | 2000
1079 | 1019 | paste | 0.5 | 0.5 | 90 | 70x70x70 mm | [5 empty] | Denison machine | 54.2 | [16 empty] | 0.1578 | [7 empty] | 0.1862 |  |  |  |  | 0.81 | [6 empty] | 1019 | 1000OPC_0.50 |  | f | smilauer | 1000 | 1005 | [10 empty] | 0 |  | 500 | -0.008 | 0 | 27 | saturated |  | 1005 | 1001 | 2 | OPC ASTM Type I | 0.21 | 0.059 | 0.034 | 0.647 |  | 0.009 | 0.004 | [6 empty] | 0.026 | [10 empty] | 0.012 |  |  | 4e-05 | -0.59364 | -0.16953 | -0.07869 |  | -0.11358 | [14 empty] | 3150 | 351.9 | [237 empty] | 1001 | L. Lam, Y.L. Wong, C.S. Poon | Degree of hydration and gel/space ratio of high-volume fly ash/cement systems | Cement and Concrete Research 30, 747-756 | 2000
1080 | 1020 | paste | 0.666667 | 0.5 | 7 | 70x70x70 mm | [5 empty] | Denison machine | 16.9 | [24 empty] | 0.1215 |  |  |  |  | 0.715 |  | 0.064 |  |  |  |  | 1020 | 750OPC-250FA_0.50 |  | f | smilauer | 750 | 1005 |  |  | 250 | 1006 | [6 empty] | 0 |  | 500 | -0.008 | 0 | 27 | saturated |  | 1005 | 1001 | 2 | OPC ASTM Type I | 0.21 | 0.059 | 0.034 | 0.647 |  | 0.009 | 0.004 | [6 empty] | 0.026 | [10 empty] | 0.012 |  |  | 4e-05 | -0.59364 | -0.16953 | -0.07869 |  | -0.11358 | [14 empty] | 3150 | 351.9 | [63 empty] | 1006 | 1001 | 4 | Fly ash Hong Kong | 0.568 | 0.282 | 0.053 | 0.03 |  | 0.052 | 0.0014 | [6 empty] | 0.007 | [10 empty] | 0.039 |  |  | 5e-05 | [19 empty] | 3860 | 386 | [121 empty] | 1001 | L. Lam, Y.L. Wong, C.S. Poon | Degree of hydration and gel/space ratio of high-volume fly ash/cement systems | Cement and Concrete Research 30, 747-756 | 2000
1081 | 1020 | paste | 0.666667 | 0.5 | 28 | 70x70x70 mm | [5 empty] | Denison machine | 31 | [24 empty] | 0.1407 |  |  |  |  | 0.785 |  | 0.1223 |  |  |  |  | 1020 | 750OPC-250FA_0.50 |  | f | smilauer | 750 | 1005 |  |  | 250 | 1006 | [6 empty] | 0 |  | 500 | -0.008 | 0 | 27 | saturated |  | 1005 | 1001 | 2 | OPC ASTM Type I | 0.21 | 0.059 | 0.034 | 0.647 |  | 0.009 | 0.004 | [6 empty] | 0.026 | [10 empty] | 0.012 |  |  | 4e-05 | -0.59364 | -0.16953 | -0.07869 |  | -0.11358 | [14 empty] | 3150 | 351.9 | [63 empty] | 1006 | 1001 | 4 | Fly ash Hong Kong | 0.568 | 0.282 | 0.053 | 0.03 |  | 0.052 | 0.0014 | [6 empty] | 0.007 | [10 empty] | 0.039 |  |  | 5e-05 | [19 empty] | 3860 | 386 | [121 empty] | 1001 | L. Lam, Y.L. Wong, C.S. Poon | Degree of hydration and gel/space ratio of high-volume fly ash/cement systems | Cement and Concrete Research 30, 747-756 | 2000
1082 | 1020 | paste | 0.666667 | 0.5 | 90 | 70x70x70 mm | [5 empty] | Denison machine | 48 | [24 empty] | 0.151 |  |  |  |  | 0.842 |  | 0.2952 |  |  |  |  | 1020 | 750OPC-250FA_0.50 |  | f | smilauer | 750 | 1005 |  |  | 250 | 1006 | [6 empty] | 0 |  | 500 | -0.008 | 0 | 27 | saturated |  | 1005 | 1001 | 2 | OPC ASTM Type I | 0.21 | 0.059 | 0.034 | 0.647 |  | 0.009 | 0.004 | [6 empty] | 0.026 | [10 empty] | 0.012 |  |  | 4e-05 | -0.59364 | -0.16953 | -0.07869 |  | -0.11358 | [14 empty] | 3150 | 351.9 | [63 empty] | 1006 | 1001 | 4 | Fly ash Hong Kong | 0.568 | 0.282 | 0.053 | 0.03 |  | 0.052 | 0.0014 | [6 empty] | 0.007 | [10 empty] | 0.039 |  |  | 5e-05 | [19 empty] | 3860 | 386 | [121 empty] | 1001 | L. Lam, Y.L. Wong, C.S. Poon | Degree of hydration and gel/space ratio of high-volume fly ash/cement systems | Cement and Concrete Research 30, 747-756 | 2000
1083 | 1021 | paste | 1.11111 | 0.5 | 7 | 70x70x70 mm | [5 empty] | Denison machine | 10 | [16 empty] | 0.0683 | [7 empty] | 0.0965 |  |  |  |  | 0.764 |  | 0.0526 |  |  |  |  | 1021 | 450OPC-550FA_0.50 |  | f | smilauer | 450 | 1005 |  |  | 550 | 1006 | [6 empty] | 0 |  | 500 | -0.008 | 0 | 27 | saturated |  | 1005 | 1001 | 2 | OPC ASTM Type I | 0.21 | 0.059 | 0.034 | 0.647 |  | 0.009 | 0.004 | [6 empty] | 0.026 | [10 empty] | 0.012 |  |  | 4e-05 | -0.59364 | -0.16953 | -0.07869 |  | -0.11358 | [14 empty] | 3150 | 351.9 | [63 empty] | 1006 | 1001 | 4 | Fly ash Hong Kong | 0.568 | 0.282 | 0.053 | 0.03 |  | 0.052 | 0.0014 | [6 empty] | 0.007 | [10 empty] | 0.039 |  |  | 5e-05 | [19 empty] | 3860 | 386 | [121 empty] | 1001 | L. Lam, Y.L. Wong, C.S. Poon | Degree of hydration and gel/space ratio of high-volume fly ash/cement systems | Cement and Concrete Research 30, 747-756 | 2000
1084 | 1021 | paste | 1.11111 | 0.5 | 28 | 70x70x70 mm | [5 empty] | Denison machine | 23.3 | [16 empty] | 0.0479 | [7 empty] | 0.1108 |  |  |  |  | 0.845 |  | 0.0982 |  |  |  |  | 1021 | 450OPC-550FA_0.50 |  | f | smilauer | 450 | 1005 |  |  | 550 | 1006 | [6 empty] | 0 |  | 500 | -0.008 | 0 | 27 | saturated |  | 1005 | 1001 | 2 | OPC ASTM Type I | 0.21 | 0.059 | 0.034 | 0.647 |  | 0.009 | 0.004 | [6 empty] | 0.026 | [10 empty] | 0.012 |  |  | 4e-05 | -0.59364 | -0.16953 | -0.07869 |  | -0.11358 | [14 empty] | 3150 | 351.9 | [63 empty] | 1006 | 1001 | 4 | Fly ash Hong Kong | 0.568 | 0.282 | 0.053 | 0.03 |  | 0.052 | 0.0014 | [6 empty] | 0.007 | [10 empty] | 0.039 |  |  | 5e-05 | [19 empty] | 3860 | 386 | [121 empty] | 1001 | L. Lam, Y.L. Wong, C.S. Poon | Degree of hydration and gel/space ratio of high-volume fly ash/cement systems | Cement and Concrete Research 30, 747-756 | 2000
1085 | 1021 | paste | 1.11111 | 0.5 | 90 | 70x70x70 mm | [5 empty] | Denison machine | 42.3 | [16 empty] | 0.033 | [7 empty] | 0.1362 |  |  |  |  | 0.91 |  | 0.1941 |  |  |  |  | 1021 | 450OPC-550FA_0.50 |  | f | smilauer | 450 | 1005 |  |  | 550 | 1006 | [6 empty] | 0 |  | 500 | -0.008 | 0 | 27 | saturated |  | 1005 | 1001 | 2 | OPC ASTM Type I | 0.21 | 0.059 | 0.034 | 0.647 |  | 0.009 | 0.004 | [6 empty] | 0.026 | [10 empty] | 0.012 |  |  | 4e-05 | -0.59364 | -0.16953 | -0.07869 |  | -0.11358 | [14 empty] | 3150 | 351.9 | [63 empty] | 1006 | 1001 | 4 | Fly ash Hong Kong | 0.568 | 0.282 | 0.053 | 0.03 |  | 0.052 | 0.0014 | [6 empty] | 0.007 | [10 empty] | 0.039 |  |  | 5e-05 | [19 empty] | 3860 | 386 | [121 empty] | 1001 | L. Lam, Y.L. Wong, C.S. Poon | Degree of hydration and gel/space ratio of high-volume fly ash/cement systems | Cement and Concrete Research 30, 747-756 | 2000
1100 | 1100 | paste | 0.6768 | 0.6768 | 28 | Cylinder d=50mm, l=80 mm |  |  |  | 30.5 | 0.8 | 0.5 MPa/s stress rate according to EN12390, average of four measurements | [9 empty] | 1674 | -0.01893 | -0.04711 | -0.00529 | -0.02053 |  |  |  | -0.3043 | -0.01738 | -0.00517 | [6 empty] | -0.35287 |  | -0.38052 |  | -0.9016 | [6 empty] | 1100 | 1000OPC_0.6768-M1 | Pastes, distilled water, rotating cyliner 50x180 mm during hardening | f | smilauer | 1000 | 1010 | [10 empty] | 0 |  | 676.849 | 0.004 | 0 | 20 | sealed | Mass and volume fractions calculated from CEMHYD3D model on size 50x50x50 | 1010 | 1002 | 2 | A-CEM I 52.5 R | 0.205 | 0.052 | 0.023 | 0.647 |  | 0.01 | 0.001 |  | 0.012 |  |  |  |  | 0.037 | [14 empty] | 0.669 | 0.08 | 0.141 |  | 0.044 | [14 empty] | 3150 | 451 | [237 empty] | 1002 | J.-M. Mechling, A. Lecomte, C. Diliberto | Relation between cement composition and compressive strength of pure pastes | Cement and Concrete Composites 31, 255-262 | 2009
1101 | 1101 | paste | 0.5861 | 0.5861 | 28 | Cylinder d=50mm, l=80 mm |  |  |  | 36 | 2.3 | 0.5 MPa/s stress rate according to EN12390, average of four measurements | [9 empty] | 1747 | -0.03309 | -0.04568 | -0.00857 | -0.02228 |  |  |  | -0.29763 | -0.01673 | -0.00535 | [6 empty] | -0.38029 |  | -0.32582 |  | -0.8826 | [6 empty] | 1101 | 1000OPC_0.5861-M2 | Pastes, distilled water, rotating cyliner 50x180 mm during hardening | f | smilauer | 1000 | 1010 | [10 empty] | 0 |  | 586.081 | 0.001 | 0 | 20 | sealed | Mass and volume fractions calculated from CEMHYD3D model on size 50x50x50 | 1010 | 1002 | 2 | A-CEM I 52.5 R | 0.205 | 0.052 | 0.023 | 0.647 |  | 0.01 | 0.001 |  | 0.012 |  |  |  |  | 0.037 | [14 empty] | 0.669 | 0.08 | 0.141 |  | 0.044 | [14 empty] | 3150 | 451 | [237 empty] | 1002 | J.-M. Mechling, A. Lecomte, C. Diliberto | Relation between cement composition and compressive strength of pure pastes | Cement and Concrete Composites 31, 255-262 | 2009
1102 | 1102 | paste | 0.4966 | 0.4966 | 28 | Cylinder d=50mm, l=80 mm |  |  |  | 46.7 | 4.3 | 0.5 MPa/s stress rate according to EN12390, average of four measurements | [9 empty] | 1822 | -0.05302 | -0.04597 | -0.01653 | -0.0258 |  |  |  | -0.28923 | -0.01547 | -0.00497 | [6 empty] | -0.41138 |  | -0.26463 |  | -0.8487 | [6 empty] | 1102 | 1000OPC_0.4966-M3 | Pastes, distilled water, rotating cyliner 50x180 mm during hardening | f | smilauer | 1000 | 1010 | [10 empty] | 0 |  | 496.645 | 0.005 | 0 | 20 | sealed | Mass and volume fractions calculated from CEMHYD3D model on size 50x50x50 | 1010 | 1002 | 2 | A-CEM I 52.5 R | 0.205 | 0.052 | 0.023 | 0.647 |  | 0.01 | 0.001 |  | 0.012 |  |  |  |  | 0.037 | [14 empty] | 0.669 | 0.08 | 0.141 |  | 0.044 | [14 empty] | 3150 | 451 | [237 empty] | 1002 | J.-M. Mechling, A. Lecomte, C. Diliberto | Relation between cement composition and compressive strength of pure pastes | Cement and Concrete Composites 31, 255-262 | 2009
1103 | 1103 | paste | 0.4073 | 0.4073 | 28 | Cylinder d=50mm, l=80 mm |  |  |  | 47 | 3.3 | 0.5 MPa/s stress rate according to EN12390, average of four measurements | [9 empty] | 1932 | -0.08622 | -0.06225 | -0.02257 | -0.0322 |  |  |  | -0.27223 | -0.01425 | -0.0052 | [6 empty] | -0.42765 |  | -0.20219 |  | -0.7824 | [6 empty] | 1103 | 1000OPC_0.4073-M4 | Pastes, distilled water, rotating cyliner 50x180 mm during hardening | f | smilauer | 1000 | 1010 | [10 empty] | 0 |  | 407.335 | 0 | 0 | 20 | sealed | Mass and volume fractions calculated from CEMHYD3D model on size 50x50x50 | 1010 | 1002 | 2 | A-CEM I 52.5 R | 0.205 | 0.052 | 0.023 | 0.647 |  | 0.01 | 0.001 |  | 0.012 |  |  |  |  | 0.037 | [14 empty] | 0.669 | 0.08 | 0.141 |  | 0.044 | [14 empty] | 3150 | 451 | [237 empty] | 1002 | J.-M. Mechling, A. Lecomte, C. Diliberto | Relation between cement composition and compressive strength of pure pastes | Cement and Concrete Composites 31, 255-262 | 2009
1104 | 1104 | paste | 0.32 | 0.32 | 28 | Cylinder d=50mm, l=80 mm |  |  |  | 85.2 | 4.7 | 0.5 MPa/s stress rate according to EN12390, average of four measurements | [9 empty] | 2054 | -0.21002 | -0.07045 | -0.04235 | -0.03747 |  |  |  | -0.21653 | -0.01373 | -0.00519 | [6 empty] | -0.38472 |  | -0.17543 |  | -0.6143 | [6 empty] | 1104 | 1000OPC_0.3200-M5* | Pastes, distilled water, rotating cyliner 50x180 mm during hardening | f | smilauer | 1000 | 1010 | [10 empty] | 0 |  | 320.021 | 0.004 | 0 | 20 | sealed | Mass and volume fractions calculated from CEMHYD3D model on size 50x50x50 | 1010 | 1002 | 2 | A-CEM I 52.5 R | 0.205 | 0.052 | 0.023 | 0.647 |  | 0.01 | 0.001 |  | 0.012 |  |  |  |  | 0.037 | [14 empty] | 0.669 | 0.08 | 0.141 |  | 0.044 | [14 empty] | 3150 | 451 | [237 empty] | 1002 | J.-M. Mechling, A. Lecomte, C. Diliberto | Relation between cement composition and compressive strength of pure pastes | Cement and Concrete Composites 31, 255-262 | 2009
1105 | 1105 | paste | 0.29 | 0.29 | 28 | Cylinder d=50mm, l=80 mm, CEMHYD3D |  |  |  | 95.1 | 3.9 | 0.5 MPa/s stress rate according to EN12390, average of four measurements | [9 empty] | 2103 | -0.18131 | -0.07088 | -0.02776 | -0.03716 |  |  |  | -0.22931 | -0.01619 | -0.00662 | [6 empty] | -0.4264 |  | -0.11253 |  | -0.6605 | [6 empty] | 1105 | 1000OPC_0.2900-M6* | Pastes, distilled water, rotating cyliner 50x180 mm during hardening | f | smilauer | 1000 | 1010 | [10 empty] | 0 |  | 289.988 | 0.005 | 0 | 20 | sealed | Mass and volume fractions calculated from CEMHYD3D model on size 50x50x50 | 1010 | 1002 | 2 | A-CEM I 52.5 R | 0.205 | 0.052 | 0.023 | 0.647 |  | 0.01 | 0.001 |  | 0.012 |  |  |  |  | 0.037 | [14 empty] | 0.669 | 0.08 | 0.141 |  | 0.044 | [14 empty] | 3150 | 451 | [237 empty] | 1002 | J.-M. Mechling, A. Lecomte, C. Diliberto | Relation between cement composition and compressive strength of pure pastes | Cement and Concrete Composites 31, 255-262 | 2009
1106 | 1106 | paste | 0.6875 | 0.6875 | 28 | Cylinder d=50mm, l=80 mm, simulation by CEMHYD3D |  |  |  | 15.2 | 2.2 | 0.5 MPa/s stress rate according to EN12390, average of four measurements | [9 empty] | 1679 | -0.02344 | -0.03469 | -0.00509 | -0.05104 |  |  |  | -0.32376 | -0.01767 | -0.00399 | [6 empty] | -0.36469 |  | -0.38906 |  | -0.8737 | [6 empty] | 1106 | 1000OPC_0.6875-M1 | Pastes, distilled water, rotating cyliner 50x180 mm during hardening | f | smilauer | 1000 | 1011 | [10 empty] | 0 |  | 687.494 | 0.006 | 0 | 20 | sealed | Mass and volume fractions calculated from CEMHYD3D model on size 50x50x50 | 1011 | 1002 | 2 | B-CEM I 52.5 R | 0.21 | 0.06 | 0.025 | 0.635 |  |  | 0.0044 | [21 empty] | 0.675 | 0.07 | 0.06 |  | 0.1 | [14 empty] | 3150 | 440 | [237 empty] | 1002 | J.-M. Mechling, A. Lecomte, C. Diliberto | Relation between cement composition and compressive strength of pure pastes | Cement and Concrete Composites 31, 255-262 | 2009
1107 | 1107 | paste | 0.5972 | 0.5972 | 28 | Cylinder d=50mm, l=80 mm, simulation by CEMHYD3D |  |  |  | 27.7 | 0.9 | 0.5 MPa/s stress rate according to EN12390, average of four measurements | [9 empty] | 1747 | -0.02533 | -0.04288 | -0.00877 | -0.05848 |  |  |  | -0.32204 | -0.01626 | -0.00355 | [6 empty] | -0.39474 |  | -0.3361 |  | -0.8503 | [6 empty] | 1107 | 1000OPC_0.5972-M2 | Pastes, distilled water, rotating cyliner 50x180 mm during hardening | f | smilauer | 1000 | 1011 | [10 empty] | 0 |  | 597.193 | 0.006 | 0 | 20 | sealed | Mass and volume fractions calculated from CEMHYD3D model on size 50x50x50 | 1011 | 1002 | 2 | B-CEM I 52.5 R | 0.21 | 0.06 | 0.025 | 0.635 |  |  | 0.0044 | [21 empty] | 0.675 | 0.07 | 0.06 |  | 0.1 | [14 empty] | 3150 | 440 | [237 empty] | 1002 | J.-M. Mechling, A. Lecomte, C. Diliberto | Relation between cement composition and compressive strength of pure pastes | Cement and Concrete Composites 31, 255-262 | 2009
1108 | 1108 | paste | 0.5048 | 0.5048 | 28 | Cylinder d=50mm, l=80 mm, simulation by CEMHYD3D |  |  |  | 35.2 | 1.3 | 0.5 MPa/s stress rate according to EN12390, average of four measurements | [9 empty] | 1827 | -0.04212 | -0.04262 | -0.00559 | -0.06982 |  |  |  | -0.31129 | -0.01662 | -0.0041 | [6 empty] | -0.43039 |  | -0.26994 |  | -0.823 | [6 empty] | 1108 | 1000OPC_0.5048-M3 | Pastes, distilled water, rotating cyliner 50x180 mm during hardening | f | smilauer | 1000 | 1011 | [10 empty] | 0 |  | 504.787 | 0.008 | 0 | 20 | sealed | Mass and volume fractions calculated from CEMHYD3D model on size 50x50x50 | 1011 | 1002 | 2 | B-CEM I 52.5 R | 0.21 | 0.06 | 0.025 | 0.635 |  |  | 0.0044 | [21 empty] | 0.675 | 0.07 | 0.06 |  | 0.1 | [14 empty] | 3150 | 440 | [237 empty] | 1002 | J.-M. Mechling, A. Lecomte, C. Diliberto | Relation between cement composition and compressive strength of pure pastes | Cement and Concrete Composites 31, 255-262 | 2009
1109 | 1109 | paste | 0.4135 | 0.4135 | 28 | Cylinder d=50mm, l=80 mm, simulation by CEMHYD3D |  |  |  | 56.5 | 1.5 | 0.5 MPa/s stress rate according to EN12390, average of four measurements | [9 empty] | 1941 | -0.08498 | -0.05322 | -0.00803 | -0.07398 |  |  |  | -0.29088 | -0.0168 | -0.00418 | [6 empty] | -0.4477 |  | -0.20626 |  | -0.7567 | [6 empty] | 1109 | 1000OPC_0.4135-M4 | Pastes, distilled water, rotating cyliner 50x180 mm during hardening | f | smilauer | 1000 | 1011 | [10 empty] | 0 |  | 413.505 | 0.003 | 0 | 20 | sealed | Mass and volume fractions calculated from CEMHYD3D model on size 50x50x50 | 1011 | 1002 | 2 | B-CEM I 52.5 R | 0.21 | 0.06 | 0.025 | 0.635 |  |  | 0.0044 | [21 empty] | 0.675 | 0.07 | 0.06 |  | 0.1 | [14 empty] | 3150 | 440 | [237 empty] | 1002 | J.-M. Mechling, A. Lecomte, C. Diliberto | Relation between cement composition and compressive strength of pure pastes | Cement and Concrete Composites 31, 255-262 | 2009
1110 | 1110 | paste | 0.3252 | 0.3252 | 28 | Cylinder d=50mm, l=80 mm, simulation by CEMHYD3D |  |  |  | 103.5 | 1.6 | 0.5 MPa/s stress rate according to EN12390, average of four measurements | [9 empty] | 2078 | -0.19396 | -0.06563 | -0.01698 | -0.08261 |  |  |  | -0.24118 | -0.01655 | -0.00283 | [6 empty] | -0.41617 |  | -0.1714 |  | -0.6031 | [6 empty] | 1110 | 1000OPC_0.3252-M5* | Pastes, distilled water, rotating cyliner 50x180 mm during hardening | f | smilauer | 1000 | 1011 | [10 empty] | 0 |  | 325.172 | 0 | 0 | 20 | sealed | Mass and volume fractions calculated from CEMHYD3D model on size 50x50x50 | 1011 | 1002 | 2 | B-CEM I 52.5 R | 0.21 | 0.06 | 0.025 | 0.635 |  |  | 0.0044 | [21 empty] | 0.675 | 0.07 | 0.06 |  | 0.1 | [14 empty] | 3150 | 440 | [237 empty] | 1002 | J.-M. Mechling, A. Lecomte, C. Diliberto | Relation between cement composition and compressive strength of pure pastes | Cement and Concrete Composites 31, 255-262 | 2009
1111 | 1111 | paste | 0.2342 | 0.2342 | 28 | Cylinder d=50mm, l=80 mm, simulation by CEMHYD3D |  |  |  | 122 | 0.2 | 0.5 MPa/s stress rate according to EN12390, average of four measurements | [9 empty] | 2184 | -0.27082 | -0.06693 | -0.02302 | -0.09139 |  |  |  | -0.20747 | -0.0166 | -0.005 | [6 empty] | -0.41865 |  | -0.08902 |  | -0.5004 | [6 empty] | 1111 | 1000OPC_0.2342-M6* | Pastes, distilled water, rotating cyliner 50x180 mm during hardening | f | smilauer | 1000 | 1011 | [10 empty] | 0 |  | 234.248 | 0.032 | 0 | 20 | sealed | Mass and volume fractions calculated from CEMHYD3D model on size 50x50x50 | 1011 | 1002 | 2 | B-CEM I 52.5 R | 0.21 | 0.06 | 0.025 | 0.635 |  |  | 0.0044 | [21 empty] | 0.675 | 0.07 | 0.06 |  | 0.1 | [14 empty] | 3150 | 440 | [237 empty] | 1002 | J.-M. Mechling, A. Lecomte, C. Diliberto | Relation between cement composition and compressive strength of pure pastes | Cement and Concrete Composites 31, 255-262 | 2009
1112 | 1112 | paste | 0.6811 | 0.6811 | 28 | Cylinder d=50mm, l=80 mm, simulation by CEMHYD3D |  |  |  | 19.1 | 1.9 | 0.5 MPa/s stress rate according to EN12390, average of four measurements | [9 empty] | 1676 | -0.00945 | -0.08772 | -0.00398 | -0.05312 |  |  |  | -0.2802 | -0.01739 | -0.00535 | [6 empty] | -0.35074 |  | -0.39957 |  | -0.8362 | [6 empty] | 1112 | 1000OPC_0.6811-M1 | Pastes, distilled water, rotating cyliner 50x180 mm during hardening | f | smilauer | 1000 | 1012 | [10 empty] | 0 |  | 681.133 | 0.006 | 0 | 20 | sealed | Mass and volume fractions calculated from CEMHYD3D model on size 50x50x50 | 1012 | 1002 | 2 | C-CEM I 52.5 R-C2S Bogue | 0.199 | 0.045 | 0.03 | 0.619 |  | 0.046 | 0.003 |  | 0.013 |  |  |  |  | 0.038 | [14 empty] | 0.58 | 0.182 | 0.08 |  | 0.1 | [14 empty] | 3150 | 500 | [237 empty] | 1002 | J.-M. Mechling, A. Lecomte, C. Diliberto | Relation between cement composition and compressive strength of pure pastes | Cement and Concrete Composites 31, 255-262 | 2009
1113 | 1113 | paste | 0.5928 | 0.5928 | 28 | Cylinder d=50mm, l=80 mm, simulation by CEMHYD3D |  |  |  | 30.8 | 0.9 | 0.5 MPa/s stress rate according to EN12390, average of four measurements | [9 empty] | 1746 | -0.02027 | -0.09567 | -0.00456 | -0.05009 |  |  |  | -0.27527 | -0.01726 | -0.00487 | [6 empty] | -0.37685 |  | -0.3465 |  | -0.8189 | [6 empty] | 1113 | 1000OPC_0.5928-M2 | Pastes, distilled water, rotating cyliner 50x180 mm during hardening | f | smilauer | 1000 | 1012 | [10 empty] | 0 |  | 592.837 | 0.005 | 0 | 20 | sealed | Mass and volume fractions calculated from CEMHYD3D model on size 50x50x50 | 1012 | 1002 | 2 | C-CEM I 52.5 R-C2S Bogue | 0.199 | 0.045 | 0.03 | 0.619 |  | 0.046 | 0.003 |  | 0.013 |  |  |  |  | 0.038 | [14 empty] | 0.58 | 0.182 | 0.08 |  | 0.1 | [14 empty] | 3150 | 500 | [237 empty] | 1002 | J.-M. Mechling, A. Lecomte, C. Diliberto | Relation between cement composition and compressive strength of pure pastes | Cement and Concrete Composites 31, 255-262 | 2009
1114 | 1114 | paste | 0.5025 | 0.5025 | 28 | Cylinder d=50mm, l=80 mm, simulation by CEMHYD3D |  |  |  | 33 | 3.4 | 0.5 MPa/s stress rate according to EN12390, average of four measurements | [9 empty] | 1831 | -0.01826 | -0.10114 | -0.01189 | -0.06105 |  |  |  | -0.27298 | -0.01652 | -0.00499 | [6 empty] | -0.41444 |  | -0.2835 |  | -0.7958 | [6 empty] | 1114 | 1000OPC_0.5025-M3 | Pastes, distilled water, rotating cyliner 50x180 mm during hardening | f | smilauer | 1000 | 1012 | [10 empty] | 0 |  | 502.508 | 0.003 | 0 | 20 | sealed | Mass and volume fractions calculated from CEMHYD3D model on size 50x50x50 | 1012 | 1002 | 2 | C-CEM I 52.5 R-C2S Bogue | 0.199 | 0.045 | 0.03 | 0.619 |  | 0.046 | 0.003 |  | 0.013 |  |  |  |  | 0.038 | [14 empty] | 0.58 | 0.182 | 0.08 |  | 0.1 | [14 empty] | 3150 | 500 | [237 empty] | 1002 | J.-M. Mechling, A. Lecomte, C. Diliberto | Relation between cement composition and compressive strength of pure pastes | Cement and Concrete Composites 31, 255-262 | 2009
1115 | 1115 | paste | 0.4109 | 0.4109 | 28 | Cylinder d=50mm, l=80 mm, simulation by CEMHYD3D |  |  |  | 53.4 | 4.1 | 0.5 MPa/s stress rate according to EN12390, average of four measurements | [9 empty] | 1936 | -0.03377 | -0.11966 | -0.01783 | -0.07372 |  |  |  | -0.26277 | -0.01524 | -0.00463 | [6 empty] | -0.44282 |  | -0.21467 |  | -0.7399 | [6 empty] | 1115 | 1000OPC_0.4109-M4 | Pastes, distilled water, rotating cyliner 50x180 mm during hardening | f | smilauer | 1000 | 1012 | [10 empty] | 0 |  | 410.874 | 0.002 | 0 | 20 | sealed | Mass and volume fractions calculated from CEMHYD3D model on size 50x50x50 | 1012 | 1002 | 2 | C-CEM I 52.5 R-C2S Bogue | 0.199 | 0.045 | 0.03 | 0.619 |  | 0.046 | 0.003 |  | 0.013 |  |  |  |  | 0.038 | [14 empty] | 0.58 | 0.182 | 0.08 |  | 0.1 | [14 empty] | 3150 | 500 | [237 empty] | 1002 | J.-M. Mechling, A. Lecomte, C. Diliberto | Relation between cement composition and compressive strength of pure pastes | Cement and Concrete Composites 31, 255-262 | 2009
1116 | 1116 | paste | 0.3226 | 0.3226 | 28 | Cylinder d=50mm, l=80 mm, simulation by CEMHYD3D |  |  |  | 85.5 | 5.7 | 0.5 MPa/s stress rate according to EN12390, average of four measurements | [9 empty] | 2052 | -0.11893 | -0.15618 | -0.01823 | -0.08374 |  |  |  | -0.21872 | -0.01693 | -0.00401 | [6 empty] | -0.40261 |  | -0.17894 |  | -0.5997 | [6 empty] | 1116 | 1000OPC_0.3226-M5* | Pastes, distilled water, rotating cyliner 50x180 mm during hardening | f | smilauer | 1000 | 1012 | [10 empty] | 0 |  | 322.633 | 0.01 | 0 | 20 | sealed | Mass and volume fractions calculated from CEMHYD3D model on size 50x50x50 | 1012 | 1002 | 2 | C-CEM I 52.5 R-C2S Bogue | 0.199 | 0.045 | 0.03 | 0.619 |  | 0.046 | 0.003 |  | 0.013 |  |  |  |  | 0.038 | [14 empty] | 0.58 | 0.182 | 0.08 |  | 0.1 | [14 empty] | 3150 | 500 | [237 empty] | 1002 | J.-M. Mechling, A. Lecomte, C. Diliberto | Relation between cement composition and compressive strength of pure pastes | Cement and Concrete Composites 31, 255-262 | 2009
1117 | 1117 | paste | 0.2474 | 0.2474 | 28 | Cylinder d=50mm, l=80 mm, simulation by CEMHYD3D |  |  |  | 73.1 | 7.9 | 0.5 MPa/s stress rate according to EN12390, average of four measurements | [9 empty] | 2123 | -0.177 | -0.16849 | -0.02449 | -0.08732 |  |  |  | -0.19178 | -0.01628 | -0.00811 | [6 empty] | -0.39624 |  | -0.11458 |  | -0.5145 | [6 empty] | 1117 | 1000OPC_0.2474-M6* | Pastes, distilled water, rotating cyliner 50x180 mm during hardening | f | smilauer | 1000 | 1012 | [10 empty] | 0 |  | 247.372 | 0.041 | 0 | 20 | sealed | Mass and volume fractions calculated from CEMHYD3D model on size 50x50x50 | 1012 | 1002 | 2 | C-CEM I 52.5 R-C2S Bogue | 0.199 | 0.045 | 0.03 | 0.619 |  | 0.046 | 0.003 |  | 0.013 |  |  |  |  | 0.038 | [14 empty] | 0.58 | 0.182 | 0.08 |  | 0.1 | [14 empty] | 3150 | 500 | [237 empty] | 1002 | J.-M. Mechling, A. Lecomte, C. Diliberto | Relation between cement composition and compressive strength of pure pastes | Cement and Concrete Composites 31, 255-262 | 2009
1118 | 1118 | paste | 0.6865 | 0.6865 | 28 | Cylinder d=50mm, l=80 mm, simulation by CEMHYD3D |  |  |  | 12.7 | 1.6 | 0.5 MPa/s stress rate according to EN12390, average of four measurements | [9 empty] | 1678 | -0.04057 | -0.05894 | -0.00045 | -0.08067 |  |  |  | -0.30054 | -0.02015 | -0.00289 | [6 empty] | -0.35958 |  | -0.40585 |  | -0.8024 | [6 empty] | 1118 | 1000OPC_0.6865-M1 | Pastes, distilled water, rotating cyliner 50x180 mm during hardening | f | smilauer | 1000 | 1013 | [10 empty] | 0 |  | 686.483 | 0.007 | 0 | 20 | sealed | Mass and volume fractions calculated from CEMHYD3D model on size 50x50x50 | 1013 | 1002 | 2 | D-CEM I 52.5 N PM | 0.213 | 0.035 | 0.042 | 0.65 |  | 0.009 | 0.001 |  | 0.003 |  |  |  |  | 0.027 | [14 empty] | 0.632 | 0.133 | 0.02 |  | 0.129 | [14 empty] | 3150 | 355 | [237 empty] | 1002 | J.-M. Mechling, A. Lecomte, C. Diliberto | Relation between cement composition and compressive strength of pure pastes | Cement and Concrete Composites 31, 255-262 | 2009
1119 | 1119 | paste | 0.5963 | 0.5963 | 28 | Cylinder d=50mm, l=80 mm, simulation by CEMHYD3D |  |  |  | 29.8 | 0.3 | 0.5 MPa/s stress rate according to EN12390, average of four measurements | [9 empty] | 1745 | -0.05438 | -0.08388 | -0.0005 | -0.06794 |  |  |  | -0.29318 | -0.01925 | -0.00317 | [6 empty] | -0.37157 |  | -0.35926 |  | -0.7739 | [6 empty] | 1119 | 1000OPC_0.5963-M2 | Pastes, distilled water, rotating cyliner 50x180 mm during hardening | f | smilauer | 1000 | 1013 | [10 empty] | 0 |  | 596.273 | 0.007 | 0 | 20 | sealed | Mass and volume fractions calculated from CEMHYD3D model on size 50x50x50 | 1013 | 1002 | 2 | D-CEM I 52.5 N PM | 0.213 | 0.035 | 0.042 | 0.65 |  | 0.009 | 0.001 |  | 0.003 |  |  |  |  | 0.027 | [14 empty] | 0.632 | 0.133 | 0.02 |  | 0.129 | [14 empty] | 3150 | 355 | [237 empty] | 1002 | J.-M. Mechling, A. Lecomte, C. Diliberto | Relation between cement composition and compressive strength of pure pastes | Cement and Concrete Composites 31, 255-262 | 2009
1120 | 1120 | paste | 0.5438 | 0.5438 | 28 | Cylinder d=50mm, l=80 mm, simulation by CEMHYD3D |  |  |  | 40.1 | 1 | 0.5 MPa/s stress rate according to EN12390, average of four measurements | [9 empty] | 1790 | -0.0377 | -0.08742 | -0.00284 | -0.08635 |  |  |  | -0.29706 | -0.01891 | -0.00328 | [6 empty] | -0.40248 |  | -0.31833 |  | -0.7655 | [6 empty] | 1120 | 1000OPC_0.5438-M7 | Pastes, distilled water, rotating cyliner 50x180 mm during hardening | f | smilauer | 1000 | 1013 | [10 empty] | 0 |  | 543.846 | 0.007 | 0 | 20 | sealed | Mass and volume fractions calculated from CEMHYD3D model on size 50x50x50 | 1013 | 1002 | 2 | D-CEM I 52.5 N PM | 0.213 | 0.035 | 0.042 | 0.65 |  | 0.009 | 0.001 |  | 0.003 |  |  |  |  | 0.027 | [14 empty] | 0.632 | 0.133 | 0.02 |  | 0.129 | [14 empty] | 3150 | 355 | [237 empty] | 1002 | J.-M. Mechling, A. Lecomte, C. Diliberto | Relation between cement composition and compressive strength of pure pastes | Cement and Concrete Composites 31, 255-262 | 2009
1121 | 1121 | paste | 0.504 | 0.504 | 28 | Cylinder d=50mm, l=80 mm, simulation by CEMHYD3D |  |  |  | 42.4 | 2.1 | 0.5 MPa/s stress rate according to EN12390, average of four measurements | [9 empty] | 1825 | -0.0637 | -0.07851 | -0.00425 | -0.08051 |  |  |  | -0.28734 | -0.01972 | -0.00247 | [6 empty] | -0.41446 |  | -0.29268 |  | -0.7517 | [6 empty] | 1121 | 1000OPC_0.5040-M3 | Pastes, distilled water, rotating cyliner 50x180 mm during hardening | f | smilauer | 1000 | 1013 | [10 empty] | 0 |  | 503.958 | 0.009 | 0 | 20 | sealed | Mass and volume fractions calculated from CEMHYD3D model on size 50x50x50 | 1013 | 1002 | 2 | D-CEM I 52.5 N PM | 0.213 | 0.035 | 0.042 | 0.65 |  | 0.009 | 0.001 |  | 0.003 |  |  |  |  | 0.027 | [14 empty] | 0.632 | 0.133 | 0.02 |  | 0.129 | [14 empty] | 3150 | 355 | [237 empty] | 1002 | J.-M. Mechling, A. Lecomte, C. Diliberto | Relation between cement composition and compressive strength of pure pastes | Cement and Concrete Composites 31, 255-262 | 2009
1122 | 1122 | paste | 0.4544 | 0.4544 | 28 | Cylinder d=50mm, l=80 mm, simulation by CEMHYD3D |  |  |  | 49.6 | 5 | 0.5 MPa/s stress rate according to EN12390, average of four measurements | [9 empty] | 1880 | -0.06406 | -0.08927 | -0.00258 | -0.08315 |  |  |  | -0.28587 | -0.01907 | -0.0032 | [6 empty] | -0.43153 |  | -0.25199 |  | -0.7384 | [6 empty] | 1122 | 1000OPC_0.4544-M8 | Pastes, distilled water, rotating cyliner 50x180 mm during hardening | f | smilauer | 1000 | 1013 | [10 empty] | 0 |  | 454.404 | 0.008 | 0 | 20 | sealed | Mass and volume fractions calculated from CEMHYD3D model on size 50x50x50 | 1013 | 1002 | 2 | D-CEM I 52.5 N PM | 0.213 | 0.035 | 0.042 | 0.65 |  | 0.009 | 0.001 |  | 0.003 |  |  |  |  | 0.027 | [14 empty] | 0.632 | 0.133 | 0.02 |  | 0.129 | [14 empty] | 3150 | 355 | [237 empty] | 1002 | J.-M. Mechling, A. Lecomte, C. Diliberto | Relation between cement composition and compressive strength of pure pastes | Cement and Concrete Composites 31, 255-262 | 2009
1123 | 1123 | paste | 0.4137 | 0.4137 | 28 | Cylinder d=50mm, l=80 mm, simulation by CEMHYD3D |  |  |  | 51.5 | 4.6 | 0.5 MPa/s stress rate according to EN12390, average of four measurements | [9 empty] | 1936 | -0.06993 | -0.10287 | -0.00208 | -0.08427 |  |  |  | -0.28047 | -0.01898 | -0.00235 | [6 empty] | -0.44046 |  | -0.22124 |  | -0.7165 | [6 empty] | 1123 | 1000OPC_0.4137-M4 | Pastes, distilled water, rotating cyliner 50x180 mm during hardening | f | smilauer | 1000 | 1013 | [10 empty] | 0 |  | 413.727 | 0.005 | 0 | 20 | sealed | Mass and volume fractions calculated from CEMHYD3D model on size 50x50x50 | 1013 | 1002 | 2 | D-CEM I 52.5 N PM | 0.213 | 0.035 | 0.042 | 0.65 |  | 0.009 | 0.001 |  | 0.003 |  |  |  |  | 0.027 | [14 empty] | 0.632 | 0.133 | 0.02 |  | 0.129 | [14 empty] | 3150 | 355 | [237 empty] | 1002 | J.-M. Mechling, A. Lecomte, C. Diliberto | Relation between cement composition and compressive strength of pure pastes | Cement and Concrete Composites 31, 255-262 | 2009
1124 | 1124 | paste | 0.3638 | 0.3638 | 28 | Cylinder d=50mm, l=80 mm, simulation by CEMHYD3D |  |  |  | 65 | 7.5 | 0.5 MPa/s stress rate according to EN12390, average of four measurements | [9 empty] | 2016 | -0.10102 | -0.11245 | -0.00378 | -0.10515 |  |  |  | -0.26305 | -0.01898 | -0.00252 | [6 empty] | -0.44214 |  | -0.1925 |  | -0.6473 | [6 empty] | 1124 | 1000OPC_0.3638-M9 | Pastes, distilled water, rotating cyliner 50x180 mm during hardening | f | smilauer | 1000 | 1013 | [10 empty] | 0 |  | 363.785 | 0 | 0 | 20 | sealed | Mass and volume fractions calculated from CEMHYD3D model on size 50x50x50 | 1013 | 1002 | 2 | D-CEM I 52.5 N PM | 0.213 | 0.035 | 0.042 | 0.65 |  | 0.009 | 0.001 |  | 0.003 |  |  |  |  | 0.027 | [14 empty] | 0.632 | 0.133 | 0.02 |  | 0.129 | [14 empty] | 3150 | 355 | [237 empty] | 1002 | J.-M. Mechling, A. Lecomte, C. Diliberto | Relation between cement composition and compressive strength of pure pastes | Cement and Concrete Composites 31, 255-262 | 2009
1125 | 1125 | paste | 0.3239 | 0.3239 | 28 | Cylinder d=50mm, l=80 mm, simulation by CEMHYD3D |  |  |  | 69.8 | 16 | 0.5 MPa/s stress rate according to EN12390, average of four measurements | [9 empty] | 2079 | -0.15322 | -0.11807 | -0.00611 | -0.10765 |  |  |  | -0.23892 | -0.01815 | -0.00223 | [6 empty] | -0.42622 |  | -0.17588 |  | -0.5787 | [6 empty] | 1125 | 1000OPC_0.3239-M5* | Pastes, distilled water, rotating cyliner 50x180 mm during hardening | f | smilauer | 1000 | 1013 | [10 empty] | 0 |  | 323.874 | 0 | 0 | 20 | sealed | Mass and volume fractions calculated from CEMHYD3D model on size 50x50x50 | 1013 | 1002 | 2 | D-CEM I 52.5 N PM | 0.213 | 0.035 | 0.042 | 0.65 |  | 0.009 | 0.001 |  | 0.003 |  |  |  |  | 0.027 | [14 empty] | 0.632 | 0.133 | 0.02 |  | 0.129 | [14 empty] | 3150 | 355 | [237 empty] | 1002 | J.-M. Mechling, A. Lecomte, C. Diliberto | Relation between cement composition and compressive strength of pure pastes | Cement and Concrete Composites 31, 255-262 | 2009
1126 | 1126 | paste | 0.2737 | 0.2737 | 28 | Cylinder d=50mm, l=80 mm, simulation by CEMHYD3D |  |  |  | 117.1 | 7 | 0.5 MPa/s stress rate according to EN12390, average of four measurements | [9 empty] | 2171 | -0.17484 | -0.11664 | -0.00658 | -0.11252 |  |  |  | -0.22929 | -0.01982 | -0.00202 | [6 empty] | -0.44528 |  | -0.11852 |  | -0.5508 | [6 empty] | 1126 | 1000OPC_0.2737-M10* | Pastes, distilled water, rotating cyliner 50x180 mm during hardening | f | smilauer | 1000 | 1013 | [10 empty] | 0 |  | 273.714 | 0 | 0 | 20 | sealed | Mass and volume fractions calculated from CEMHYD3D model on size 50x50x50 | 1013 | 1002 | 2 | D-CEM I 52.5 N PM | 0.213 | 0.035 | 0.042 | 0.65 |  | 0.009 | 0.001 |  | 0.003 |  |  |  |  | 0.027 | [14 empty] | 0.632 | 0.133 | 0.02 |  | 0.129 | [14 empty] | 3150 | 355 | [237 empty] | 1002 | J.-M. Mechling, A. Lecomte, C. Diliberto | Relation between cement composition and compressive strength of pure pastes | Cement and Concrete Composites 31, 255-262 | 2009
1127 | 1127 | paste | 0.2337 | 0.2337 | 28 | Cylinder d=50mm, l=80 mm, simulation by CEMHYD3D |  |  |  | 123.6 | 6.6 | 0.5 MPa/s stress rate according to EN12390, average of four measurements | [9 empty] | 2240 | -0.24994 | -0.12934 | -0.00626 | -0.11246 |  |  |  | -0.1957 | -0.01969 | -0.00309 | [6 empty] | -0.40116 |  | -0.10935 |  | -0.4551 | [6 empty] | 1127 | 1000OPC_0.2337-M6* | Pastes, distilled water, rotating cyliner 50x180 mm during hardening | f | smilauer | 1000 | 1013 | [10 empty] | 0 |  | 233.655 | 0.007 | 0 | 20 | sealed | Mass and volume fractions calculated from CEMHYD3D model on size 50x50x50 | 1013 | 1002 | 2 | D-CEM I 52.5 N PM | 0.213 | 0.035 | 0.042 | 0.65 |  | 0.009 | 0.001 |  | 0.003 |  |  |  |  | 0.027 | [14 empty] | 0.632 | 0.133 | 0.02 |  | 0.129 | [14 empty] | 3150 | 355 | [237 empty] | 1002 | J.-M. Mechling, A. Lecomte, C. Diliberto | Relation between cement composition and compressive strength of pure pastes | Cement and Concrete Composites 31, 255-262 | 2009
1128 | 1128 | paste | 0.2133 | 0.2133 | 28 | Cylinder d=50mm, l=80 mm, simulation by CEMHYD3D |  |  |  | 126.9 | 5 | 0.5 MPa/s stress rate according to EN12390, average of four measurements | [9 empty] | 2304 | -0.27732 | -0.13329 | -0.00782 | -0.11278 |  |  |  | -0.18275 | -0.0197 | -0.00263 | [6 empty] | -0.38688 |  | -0.09718 |  | -0.4188 | [6 empty] | 1128 | 1000OPC_0.2133-M11* | Pastes, distilled water, rotating cyliner 50x180 mm during hardening | f | smilauer | 1000 | 1013 | [10 empty] | 0 |  | 213.285 | 0.032 | 0 | 20 | sealed | Mass and volume fractions calculated from CEMHYD3D model on size 50x50x50 | 1013 | 1002 | 2 | D-CEM I 52.5 N PM | 0.213 | 0.035 | 0.042 | 0.65 |  | 0.009 | 0.001 |  | 0.003 |  |  |  |  | 0.027 | [14 empty] | 0.632 | 0.133 | 0.02 |  | 0.129 | [14 empty] | 3150 | 355 | [237 empty] | 1002 | J.-M. Mechling, A. Lecomte, C. Diliberto | Relation between cement composition and compressive strength of pure pastes | Cement and Concrete Composites 31, 255-262 | 2009
1129 | 1129 | paste | 0.1942 | 0.1942 | 28 | Cylinder d=50mm, l=80 mm, simulation by CEMHYD3D |  |  |  | 120.5 | 3.8 | 0.5 MPa/s stress rate according to EN12390, average of four measurements | [9 empty] | 2355 | -0.28938 | -0.13522 | -0.00888 | -0.11999 |  |  |  | -0.17585 | -0.01948 | -0.00204 | [6 empty] | -0.38605 |  | -0.07776 |  | -0.3945 | [6 empty] | 1129 | 1000OPC_0.1942-M12* | Pastes, distilled water, rotating cyliner 50x180 mm during hardening | f | smilauer | 1000 | 1013 | [10 empty] | 0 |  | 194.243 | 0.049 | 0 | 20 | sealed | Mass and volume fractions calculated from CEMHYD3D model on size 50x50x50 | 1013 | 1002 | 2 | D-CEM I 52.5 N PM | 0.213 | 0.035 | 0.042 | 0.65 |  | 0.009 | 0.001 |  | 0.003 |  |  |  |  | 0.027 | [14 empty] | 0.632 | 0.133 | 0.02 |  | 0.129 | [14 empty] | 3150 | 355 | [237 empty] | 1002 | J.-M. Mechling, A. Lecomte, C. Diliberto | Relation between cement composition and compressive strength of pure pastes | Cement and Concrete Composites 31, 255-262 | 2009
1130 | 1130 | paste | 0.6833 | 0.6833 | 28 | Cylinder d=50mm, l=80 mm, simulation by CEMHYD3D |  |  |  | 17.8 | 1.5 | 0.5 MPa/s stress rate according to EN12390, average of four measurements | [9 empty] | 1675 | -0.02361 | -0.08269 | -0.00297 | -0.05325 |  |  |  | -0.26634 | -0.01753 | -0.00493 | [6 empty] | -0.34776 |  | -0.40294 |  | -0.8232 | [6 empty] | 1130 | 1000OPC_0.6833-M1 | Pastes, distilled water, rotating cyliner 50x180 mm during hardening | f | smilauer | 1000 | 1014 | [10 empty] | 0 |  | 683.295 | 0.007 | 0 | 20 | sealed | Mass and volume fractions calculated from CEMHYD3D model on size 50x50x50 | 1014 | 1002 | 2 | E-CEM I 52.5 R | 0.198 | 0.051 | 0.03 | 0.635 |  | 0.017 | 0.002 |  | 0.009 |  |  |  |  | 0.033 | [14 empty] | 0.545 | 0.192 | 0.084 |  | 0.098 | [14 empty] | 3150 | -530 | [237 empty] | 1002 | J.-M. Mechling, A. Lecomte, C. Diliberto | Relation between cement composition and compressive strength of pure pastes | Cement and Concrete Composites 31, 255-262 | 2009
1131 | 1131 | paste | 0.5917 | 0.5917 | 28 | Cylinder d=50mm, l=80 mm, simulation by CEMHYD3D |  |  |  | 22.4 | 1.6 | 0.5 MPa/s stress rate according to EN12390, average of four measurements | [9 empty] | 1733 | -0.02816 | -0.08222 | -0.00557 | -0.04873 |  |  |  | -0.26554 | -0.01851 | -0.00451 | [6 empty] | -0.38081 |  | -0.34366 |  | -0.8208 | [6 empty] | 1131 | 1000OPC_0.5917-M2 | Pastes, distilled water, rotating cyliner 50x180 mm during hardening | f | smilauer | 1000 | 1014 | [10 empty] | 0 |  | 591.672 | 0.012 | 0 | 20 | sealed | Mass and volume fractions calculated from CEMHYD3D model on size 50x50x50 | 1014 | 1002 | 2 | E-CEM I 52.5 R | 0.198 | 0.051 | 0.03 | 0.635 |  | 0.017 | 0.002 |  | 0.009 |  |  |  |  | 0.033 | [14 empty] | 0.545 | 0.192 | 0.084 |  | 0.098 | [14 empty] | 3150 | -530 | [237 empty] | 1002 | J.-M. Mechling, A. Lecomte, C. Diliberto | Relation between cement composition and compressive strength of pure pastes | Cement and Concrete Composites 31, 255-262 | 2009
1132 | 1132 | paste | 0.5017 | 0.5017 | 28 | Cylinder d=50mm, l=80 mm, simulation by CEMHYD3D |  |  |  | 35.5 | 3.4 | 0.5 MPa/s stress rate according to EN12390, average of four measurements | [9 empty] | 1829 | -0.02211 | -0.1268 | -0.0056 | -0.05678 |  |  |  | -0.26098 | -0.01734 | -0.00462 | [6 empty] | -0.39305 |  | -0.29142 |  | -0.7701 | [6 empty] | 1132 | 1000OPC_0.5017-M3 | Pastes, distilled water, rotating cyliner 50x180 mm during hardening | f | smilauer | 1000 | 1014 | [10 empty] | 0 |  | 501.686 | 0.004 | 0 | 20 | sealed | Mass and volume fractions calculated from CEMHYD3D model on size 50x50x50 | 1014 | 1002 | 2 | E-CEM I 52.5 R | 0.198 | 0.051 | 0.03 | 0.635 |  | 0.017 | 0.002 |  | 0.009 |  |  |  |  | 0.033 | [14 empty] | 0.545 | 0.192 | 0.084 |  | 0.098 | [14 empty] | 3150 | -530 | [237 empty] | 1002 | J.-M. Mechling, A. Lecomte, C. Diliberto | Relation between cement composition and compressive strength of pure pastes | Cement and Concrete Composites 31, 255-262 | 2009
1133 | 1133 | paste | 0.4118 | 0.4118 | 28 | Cylinder d=50mm, l=80 mm, simulation by CEMHYD3D |  |  |  | 43.6 | 3.9 | 0.5 MPa/s stress rate according to EN12390, average of four measurements | [9 empty] | 1935 | -0.04193 | -0.12842 | -0.01221 | -0.07087 |  |  |  | -0.25094 | -0.01771 | -0.00462 | [6 empty] | -0.42736 |  | -0.22055 |  | -0.7242 | [6 empty] | 1133 | 1000OPC_0.4118-M4 | Pastes, distilled water, rotating cyliner 50x180 mm during hardening | f | smilauer | 1000 | 1014 | [10 empty] | 0 |  | 411.821 | 0.003 | 0 | 20 | sealed | Mass and volume fractions calculated from CEMHYD3D model on size 50x50x50 | 1014 | 1002 | 2 | E-CEM I 52.5 R | 0.198 | 0.051 | 0.03 | 0.635 |  | 0.017 | 0.002 |  | 0.009 |  |  |  |  | 0.033 | [14 empty] | 0.545 | 0.192 | 0.084 |  | 0.098 | [14 empty] | 3150 | -530 | [237 empty] | 1002 | J.-M. Mechling, A. Lecomte, C. Diliberto | Relation between cement composition and compressive strength of pure pastes | Cement and Concrete Composites 31, 255-262 | 2009
1134 | 1134 | paste | 0.3226 | 0.3226 | 28 | Cylinder d=50mm, l=80 mm, simulation by CEMHYD3D |  |  |  | 71.5 | 3 | 0.5 MPa/s stress rate according to EN12390, average of four measurements | [9 empty] | 2069 | -0.15341 | -0.21133 | -0.02283 | -0.09785 |  |  |  | -0.26983 | -0.02255 | -0.00574 | [6 empty] | -0.39314 |  | -0.18078 |  | -0.4718 | [6 empty] | 1134 | 1000OPC_0.3226-M5* | Pastes, distilled water, rotating cyliner 50x180 mm during hardening | f | smilauer | 1000 | 1014 | [10 empty] | 0 |  | 322.591 | 0.002 | 0 | 20 | sealed | Mass and volume fractions calculated from CEMHYD3D model on size 50x50x50 | 1014 | 1002 | 2 | E-CEM I 52.5 R | 0.198 | 0.051 | 0.03 | 0.635 |  | 0.017 | 0.002 |  | 0.009 |  |  |  |  | 0.033 | [14 empty] | 0.545 | 0.192 | 0.084 |  | 0.098 | [14 empty] | 3150 | -530 | [237 empty] | 1002 | J.-M. Mechling, A. Lecomte, C. Diliberto | Relation between cement composition and compressive strength of pure pastes | Cement and Concrete Composites 31, 255-262 | 2009
1135 | 1135 | paste | 0.2476 | 0.2476 | 28 | Cylinder d=50mm, l=80 mm, simulation by CEMHYD3D |  |  |  | 91.6 | 0.9 | 0.5 MPa/s stress rate according to EN12390, average of four measurements | [9 empty] | 2168 | -0.16093 | -0.18199 | -0.02467 | -0.08618 |  |  |  | -0.19032 | -0.01618 | -0.00766 | [6 empty] | -0.39292 |  | -0.11524 |  | -0.5062 | [6 empty] | 1135 | 1000OPC_0.2476-M6* | Pastes, distilled water, rotating cyliner 50x180 mm during hardening | f | smilauer | 1000 | 1014 | [10 empty] | 0 |  | 247.619 | 0.021 | 0 | 20 | sealed | Mass and volume fractions calculated from CEMHYD3D model on size 50x50x50 | 1014 | 1002 | 2 | E-CEM I 52.5 R | 0.198 | 0.051 | 0.03 | 0.635 |  | 0.017 | 0.002 |  | 0.009 |  |  |  |  | 0.033 | [14 empty] | 0.545 | 0.192 | 0.084 |  | 0.098 | [14 empty] | 3150 | -530 | [237 empty] | 1002 | J.-M. Mechling, A. Lecomte, C. Diliberto | Relation between cement composition and compressive strength of pure pastes | Cement and Concrete Composites 31, 255-262 | 2009
1136 | 1136 | paste | 0.6808 | 0.6808 | 28 | Cylinder d=50mm, l=80 mm, simulation by CEMHYD3D |  |  |  | 20.7 | 0.5 | 0.5 MPa/s stress rate according to EN12390, average of four measurements | [9 empty] | 1686 | -0.01763 | -0.07481 | -0.00508 | -0.04279 |  |  |  | -0.27641 | -0.01823 | -0.00474 | [6 empty] | -0.35341 |  | -0.39584 |  | -0.8473 | [6 empty] | 1136 | 1000OPC_0.6808-M1 | Pastes, distilled water, rotating cyliner 50x180 mm during hardening | f | smilauer | 1000 | 1015 | [10 empty] | 0 |  | 680.843 | 0 | 0 | 20 | sealed | Mass and volume fractions calculated from CEMHYD3D model on size 50x50x50 | 1015 | 1002 | 2 | F-CEM I 52.5 N | 0.198 | 0.051 | 0.03 | 0.635 |  | 0.017 | 0.002 |  | 0.009 |  |  |  |  | 0.033 | [14 empty] | 0.555 | 0.182 | 0.084 |  | 0.098 | [14 empty] | 3150 | -500 | [237 empty] | 1002 | J.-M. Mechling, A. Lecomte, C. Diliberto | Relation between cement composition and compressive strength of pure pastes | Cement and Concrete Composites 31, 255-262 | 2009
1137 | 1137 | paste | 0.5936 | 0.5936 | 28 | Cylinder d=50mm, l=80 mm, simulation by CEMHYD3D |  |  |  | 29.2 | 0.6 | 0.5 MPa/s stress rate according to EN12390, average of four measurements | [9 empty] | 1741 | -0.03403 | -0.08952 | -0.00354 | -0.04841 |  |  |  | -0.26577 | -0.01733 | -0.00429 | [6 empty] | -0.36844 |  | -0.35149 |  | -0.809 | [6 empty] | 1137 | 1000OPC_0.5936-M2 | Pastes, distilled water, rotating cyliner 50x180 mm during hardening | f | smilauer | 1000 | 1015 | [10 empty] | 0 |  | 593.632 | 0.007 | 0 | 20 | sealed | Mass and volume fractions calculated from CEMHYD3D model on size 50x50x50 | 1015 | 1002 | 2 | F-CEM I 52.5 N | 0.198 | 0.051 | 0.03 | 0.635 |  | 0.017 | 0.002 |  | 0.009 |  |  |  |  | 0.033 | [14 empty] | 0.555 | 0.182 | 0.084 |  | 0.098 | [14 empty] | 3150 | -500 | [237 empty] | 1002 | J.-M. Mechling, A. Lecomte, C. Diliberto | Relation between cement composition and compressive strength of pure pastes | Cement and Concrete Composites 31, 255-262 | 2009
1138 | 1138 | paste | 0.5007 | 0.5007 | 28 | Cylinder d=50mm, l=80 mm, simulation by CEMHYD3D |  |  |  | 42.5 | 0.8 | 0.5 MPa/s stress rate according to EN12390, average of four measurements | [9 empty] | 1837 | -0.03457 | -0.09683 | -0.00627 | -0.05779 |  |  |  | -0.26386 | -0.01745 | -0.00459 | [6 empty] | -0.4061 |  | -0.28374 |  | -0.7873 | [6 empty] | 1138 | 1000OPC_0.5007-M3 | Pastes, distilled water, rotating cyliner 50x180 mm during hardening | f | smilauer | 1000 | 1015 | [10 empty] | 0 |  | 500.736 | 0 | 0 | 20 | sealed | Mass and volume fractions calculated from CEMHYD3D model on size 50x50x50 | 1015 | 1002 | 2 | F-CEM I 52.5 N | 0.198 | 0.051 | 0.03 | 0.635 |  | 0.017 | 0.002 |  | 0.009 |  |  |  |  | 0.033 | [14 empty] | 0.555 | 0.182 | 0.084 |  | 0.098 | [14 empty] | 3150 | -500 | [237 empty] | 1002 | J.-M. Mechling, A. Lecomte, C. Diliberto | Relation between cement composition and compressive strength of pure pastes | Cement and Concrete Composites 31, 255-262 | 2009
1139 | 1139 | paste | 0.4107 | 0.4107 | 28 | Cylinder d=50mm, l=80 mm, simulation by CEMHYD3D |  |  |  | 46.1 | 2.7 | 0.5 MPa/s stress rate according to EN12390, average of four measurements | [9 empty] | 1941 | -0.05146 | -0.12235 | -0.01188 | -0.07006 |  |  |  | -0.24937 | -0.01625 | -0.00527 | [6 empty] | -0.4243 |  | -0.22178 |  | -0.7217 | [6 empty] | 1139 | 1000OPC_0.4107-M4 | Pastes, distilled water, rotating cyliner 50x180 mm during hardening | f | smilauer | 1000 | 1015 | [10 empty] | 0 |  | 410.66 | 0 | 0 | 20 | sealed | Mass and volume fractions calculated from CEMHYD3D model on size 50x50x50 | 1015 | 1002 | 2 | F-CEM I 52.5 N | 0.198 | 0.051 | 0.03 | 0.635 |  | 0.017 | 0.002 |  | 0.009 |  |  |  |  | 0.033 | [14 empty] | 0.555 | 0.182 | 0.084 |  | 0.098 | [14 empty] | 3150 | -500 | [237 empty] | 1002 | J.-M. Mechling, A. Lecomte, C. Diliberto | Relation between cement composition and compressive strength of pure pastes | Cement and Concrete Composites 31, 255-262 | 2009
1140 | 1140 | paste | 0.3226 | 0.3226 | 28 | Cylinder d=50mm, l=80 mm, simulation by CEMHYD3D |  |  |  | 82.8 | 2.6 | 0.5 MPa/s stress rate according to EN12390, average of four measurements | [9 empty] | 2072 | -0.11662 | -0.16024 | -0.01968 | -0.07964 |  |  |  | -0.21563 | -0.0174 | -0.00329 | [6 empty] | -0.39782 |  | -0.17834 |  | -0.5907 | [6 empty] | 1140 | 1000OPC_0.3226-M5* | Pastes, distilled water, rotating cyliner 50x180 mm during hardening | f | smilauer | 1000 | 1015 | [10 empty] | 0 |  | 322.581 | 0 | 0 | 20 | sealed | Mass and volume fractions calculated from CEMHYD3D model on size 50x50x50 | 1015 | 1002 | 2 | F-CEM I 52.5 N | 0.198 | 0.051 | 0.03 | 0.635 |  | 0.017 | 0.002 |  | 0.009 |  |  |  |  | 0.033 | [14 empty] | 0.555 | 0.182 | 0.084 |  | 0.098 | [14 empty] | 3150 | -500 | [237 empty] | 1002 | J.-M. Mechling, A. Lecomte, C. Diliberto | Relation between cement composition and compressive strength of pure pastes | Cement and Concrete Composites 31, 255-262 | 2009
1141 | 1141 | paste | 0.2484 | 0.2484 | 28 | Cylinder d=50mm, l=80 mm, simulation by CEMHYD3D |  |  |  | 93.6 | 2.8 | 0.5 MPa/s stress rate according to EN12390, average of four measurements | [9 empty] | 2176 | -0.19046 | -0.16302 | -0.02972 | -0.08377 |  |  |  | -0.18244 | -0.01735 | -0.00719 | [6 empty] | -0.38208 |  | -0.12505 |  | -0.4919 | [6 empty] | 1141 | 1000OPC_0.2484-M6* | Pastes, distilled water, rotating cyliner 50x180 mm during hardening | f | smilauer | 1000 | 1015 | [10 empty] | 0 |  | 248.447 | 0.016 | 0 | 20 | sealed | Mass and volume fractions calculated from CEMHYD3D model on size 50x50x50 | 1015 | 1002 | 2 | F-CEM I 52.5 N | 0.198 | 0.051 | 0.03 | 0.635 |  | 0.017 | 0.002 |  | 0.009 |  |  |  |  | 0.033 | [14 empty] | 0.555 | 0.182 | 0.084 |  | 0.098 | [14 empty] | 3150 | -500 | [237 empty] | 1002 | J.-M. Mechling, A. Lecomte, C. Diliberto | Relation between cement composition and compressive strength of pure pastes | Cement and Concrete Composites 31, 255-262 | 2009
1142 | 1142 | paste | 0.6831 | 0.6831 | 28 | Cylinder d=50mm, l=80 mm, simulation by CEMHYD3D |  |  |  | 18.6 | 0.5 | 0.5 MPa/s stress rate according to EN12390, average of four measurements | [9 empty] | 1681 | -0.02147 | -0.10055 | -0.00319 | -0.05005 |  |  |  | -0.25273 | -0.01762 | -0.0052 | [6 empty] | -0.33602 |  | -0.40983 |  | -0.8095 | [6 empty] | 1142 | 1000OPC_0.6831-M1 | Pastes, distilled water, rotating cyliner 50x180 mm during hardening | f | smilauer | 1000 | 1016 | [10 empty] | 0 |  | 683.143 | 0.004 | 0 | 20 | sealed | Mass and volume fractions calculated from CEMHYD3D model on size 50x50x50 | 1016 | 1002 | 2 | G-CEM I 42.5 R | 0.2 | 0.055 | 0.031 | 0.63 |  | 0.03 |  |  | 0.014 |  |  |  |  | 0.036 | [14 empty] | 0.51 | 0.22 | 0.09 |  | 0.1 | [14 empty] | 3150 | 450 | [237 empty] | 1002 | J.-M. Mechling, A. Lecomte, C. Diliberto | Relation between cement composition and compressive strength of pure pastes | Cement and Concrete Composites 31, 255-262 | 2009
1143 | 1143 | paste | 0.5947 | 0.5947 | 28 | Cylinder d=50mm, l=80 mm, simulation by CEMHYD3D |  |  |  | 24.4 | 1 | 0.5 MPa/s stress rate according to EN12390, average of four measurements | [9 empty] | 1750 | -0.01593 | -0.09731 | -0.01079 | -0.05794 |  |  |  | -0.25505 | -0.01832 | -0.00578 | [6 empty] | -0.37422 |  | -0.35202 |  | -0.8022 | [6 empty] | 1143 | 1000OPC_0.5947-M2 | Pastes, distilled water, rotating cyliner 50x180 mm during hardening | f | smilauer | 1000 | 1016 | [10 empty] | 0 |  | 594.666 | 0.003 | 0 | 20 | sealed | Mass and volume fractions calculated from CEMHYD3D model on size 50x50x50 | 1016 | 1002 | 2 | G-CEM I 42.5 R | 0.2 | 0.055 | 0.031 | 0.63 |  | 0.03 |  |  | 0.014 |  |  |  |  | 0.036 | [14 empty] | 0.51 | 0.22 | 0.09 |  | 0.1 | [14 empty] | 3150 | 450 | [237 empty] | 1002 | J.-M. Mechling, A. Lecomte, C. Diliberto | Relation between cement composition and compressive strength of pure pastes | Cement and Concrete Composites 31, 255-262 | 2009
1144 | 1144 | paste | 0.5042 | 0.5042 | 28 | Cylinder d=50mm, l=80 mm, simulation by CEMHYD3D |  |  |  | 37.4 | 4.7 | 0.5 MPa/s stress rate according to EN12390, average of four measurements | [9 empty] | 1837 | -0.04259 | -0.12911 | -0.00494 | -0.06074 |  |  |  | -0.23899 | -0.01892 | -0.00475 | [6 empty] | -0.37678 |  | -0.30386 |  | -0.742 | [6 empty] | 1144 | 1000OPC_0.5042-M3 | Pastes, distilled water, rotating cyliner 50x180 mm during hardening | f | smilauer | 1000 | 1016 | [10 empty] | 0 |  | 504.153 | 0.001 | 0 | 20 | sealed | Mass and volume fractions calculated from CEMHYD3D model on size 50x50x50 | 1016 | 1002 | 2 | G-CEM I 42.5 R | 0.2 | 0.055 | 0.031 | 0.63 |  | 0.03 |  |  | 0.014 |  |  |  |  | 0.036 | [14 empty] | 0.51 | 0.22 | 0.09 |  | 0.1 | [14 empty] | 3150 | 450 | [237 empty] | 1002 | J.-M. Mechling, A. Lecomte, C. Diliberto | Relation between cement composition and compressive strength of pure pastes | Cement and Concrete Composites 31, 255-262 | 2009
1145 | 1145 | paste | 0.4133 | 0.4133 | 28 | Cylinder d=50mm, l=80 mm, simulation by CEMHYD3D |  |  |  | 37.2 | 2.1 | 0.5 MPa/s stress rate according to EN12390, average of four measurements | [9 empty] | 1941 | -0.03878 | -0.14408 | -0.01642 | -0.05955 |  |  |  | -0.23894 | -0.01837 | -0.00459 | [6 empty] | -0.4182 |  | -0.22456 |  | -0.7187 | [6 empty] | 1145 | 1000OPC_0.4133-M4 | Pastes, distilled water, rotating cyliner 50x180 mm during hardening | f | smilauer | 1000 | 1016 | [10 empty] | 0 |  | 413.284 | 0.001 | 0 | 20 | sealed | Mass and volume fractions calculated from CEMHYD3D model on size 50x50x50 | 1016 | 1002 | 2 | G-CEM I 42.5 R | 0.2 | 0.055 | 0.031 | 0.63 |  | 0.03 |  |  | 0.014 |  |  |  |  | 0.036 | [14 empty] | 0.51 | 0.22 | 0.09 |  | 0.1 | [14 empty] | 3150 | 450 | [237 empty] | 1002 | J.-M. Mechling, A. Lecomte, C. Diliberto | Relation between cement composition and compressive strength of pure pastes | Cement and Concrete Composites 31, 255-262 | 2009
1146 | 1146 | paste | 0.324 | 0.324 | 28 | Cylinder d=50mm, l=80 mm, simulation by CEMHYD3D |  |  |  | 54.4 | 4.9 | 0.5 MPa/s stress rate according to EN12390, average of four measurements | [9 empty] | 2051 | -0.09388 | -0.18739 | -0.01858 | -0.08463 |  |  |  | -0.20669 | -0.01762 | -0.00498 | [6 empty] | -0.39158 |  | -0.18441 |  | -0.5821 | [6 empty] | 1146 | 1000OPC_0.3240-M5* | Pastes, distilled water, rotating cyliner 50x180 mm during hardening | f | smilauer | 1000 | 1016 | [10 empty] | 0 |  | 323.952 | 0.012 | 0 | 20 | sealed | Mass and volume fractions calculated from CEMHYD3D model on size 50x50x50 | 1016 | 1002 | 2 | G-CEM I 42.5 R | 0.2 | 0.055 | 0.031 | 0.63 |  | 0.03 |  |  | 0.014 |  |  |  |  | 0.036 | [14 empty] | 0.51 | 0.22 | 0.09 |  | 0.1 | [14 empty] | 3150 | 450 | [237 empty] | 1002 | J.-M. Mechling, A. Lecomte, C. Diliberto | Relation between cement composition and compressive strength of pure pastes | Cement and Concrete Composites 31, 255-262 | 2009
1147 | 1147 | paste | 0.2631 | 0.2631 | 28 | Cylinder d=50mm, l=80 mm, simulation by CEMHYD3D |  |  |  | 81.3 | 3.9 | 0.5 MPa/s stress rate according to EN12390, average of four measurements | [9 empty] | 2124 | -0.14237 | -0.20167 | -0.02702 | -0.08323 |  |  |  | -0.18364 | -0.01701 | -0.00792 | [6 empty] | -0.38021 |  | -0.13806 |  | -0.5062 | [6 empty] | 1147 | 1000OPC_0.2631-M6* | Pastes, distilled water, rotating cyliner 50x180 mm during hardening | f | smilauer | 1000 | 1016 | [10 empty] | 0 |  | 263.056 | 0.029 | 0 | 20 | sealed | Mass and volume fractions calculated from CEMHYD3D model on size 50x50x50 | 1016 | 1002 | 2 | G-CEM I 42.5 R | 0.2 | 0.055 | 0.031 | 0.63 |  | 0.03 |  |  | 0.014 |  |  |  |  | 0.036 | [14 empty] | 0.51 | 0.22 | 0.09 |  | 0.1 | [14 empty] | 3150 | 450 | [237 empty] | 1002 | J.-M. Mechling, A. Lecomte, C. Diliberto | Relation between cement composition and compressive strength of pure pastes | Cement and Concrete Composites 31, 255-262 | 2009
1148 | 1148 | paste | 0.6831 | 0.6831 | 28 | Cylinder d=50mm, l=80 mm, simulation by CEMHYD3D |  |  |  | 14.4 | 1.2 | 0.5 MPa/s stress rate according to EN12390, average of four measurements | [9 empty] | 1681 | -0.04057 | -0.03862 | -0.0078 | -0.06838 |  |  |  | -0.31369 | -0.01731 | -0.00672 | [6 empty] | -0.35643 |  | -0.39886 |  | -0.8283 | [6 empty] | 1148 | 1000OPC_0.6831-M1 | Pastes, distilled water, rotating cyliner 50x180 mm during hardening | f | smilauer | 1000 | 1017 | [10 empty] | 0 |  | 683.143 | 0.004 | 0 | 20 | sealed | Mass and volume fractions calculated from CEMHYD3D model on size 50x50x50 | 1017 | 1002 | 2 | H-CEM I 42.5 R | 0.21 | 0.06 | 0.025 | 0.635 |  |  | 0.0044 | [21 empty] | 0.675 | 0.07 | 0.06 |  | 0.1 | [14 empty] | 3150 | 335 | [237 empty] | 1002 | J.-M. Mechling, A. Lecomte, C. Diliberto | Relation between cement composition and compressive strength of pure pastes | Cement and Concrete Composites 31, 255-262 | 2009
1149 | 1149 | paste | 0.5945 | 0.5945 | 28 | Cylinder d=50mm, l=80 mm, simulation by CEMHYD3D |  |  |  | 26.5 | 0.6 | 0.5 MPa/s stress rate according to EN12390, average of four measurements | [9 empty] | 1745 | -0.04423 | -0.05276 | -0.0053 | -0.05555 |  |  |  | -0.31188 | -0.01773 | -0.00518 | [6 empty] | -0.3809 |  | -0.34226 |  | -0.8256 | [6 empty] | 1149 | 1000OPC_0.5945-M2 | Pastes, distilled water, rotating cyliner 50x180 mm during hardening | f | smilauer | 1000 | 1017 | [10 empty] | 0 |  | 594.55 | 0.006 | 0 | 20 | sealed | Mass and volume fractions calculated from CEMHYD3D model on size 50x50x50 | 1017 | 1002 | 2 | H-CEM I 42.5 R | 0.21 | 0.06 | 0.025 | 0.635 |  |  | 0.0044 | [21 empty] | 0.675 | 0.07 | 0.06 |  | 0.1 | [14 empty] | 3150 | 335 | [237 empty] | 1002 | J.-M. Mechling, A. Lecomte, C. Diliberto | Relation between cement composition and compressive strength of pure pastes | Cement and Concrete Composites 31, 255-262 | 2009
1150 | 1150 | paste | 0.5026 | 0.5026 | 28 | Cylinder d=50mm, l=80 mm, simulation by CEMHYD3D |  |  |  | 36.1 | 2.2 | 0.5 MPa/s stress rate according to EN12390, average of four measurements | [9 empty] | 1825 | -0.07075 | -0.04443 | -0.00443 | -0.06544 |  |  |  | -0.29982 | -0.01755 | -0.00467 | [6 empty] | -0.41145 |  | -0.28083 |  | -0.7955 | [6 empty] | 1150 | 1000OPC_0.5026-M3 | Pastes, distilled water, rotating cyliner 50x180 mm during hardening | f | smilauer | 1000 | 1017 | [10 empty] | 0 |  | 502.646 | 0.008 | 0 | 20 | sealed | Mass and volume fractions calculated from CEMHYD3D model on size 50x50x50 | 1017 | 1002 | 2 | H-CEM I 42.5 R | 0.21 | 0.06 | 0.025 | 0.635 |  |  | 0.0044 | [21 empty] | 0.675 | 0.07 | 0.06 |  | 0.1 | [14 empty] | 3150 | 335 | [237 empty] | 1002 | J.-M. Mechling, A. Lecomte, C. Diliberto | Relation between cement composition and compressive strength of pure pastes | Cement and Concrete Composites 31, 255-262 | 2009
1151 | 1151 | paste | 0.4133 | 0.4133 | 28 | Cylinder d=50mm, l=80 mm, simulation by CEMHYD3D |  |  |  | 53.5 | 5.2 | 0.5 MPa/s stress rate according to EN12390, average of four measurements | [9 empty] | 1941 | -0.09737 | -0.0585 | -0.00624 | -0.07328 |  |  |  | -0.2857 | -0.01682 | -0.00412 | [6 empty] | -0.4348 |  | -0.21546 |  | -0.7399 | [6 empty] | 1151 | 1000OPC_0.4133-M4 | Pastes, distilled water, rotating cyliner 50x180 mm during hardening | f | smilauer | 1000 | 1017 | [10 empty] | 0 |  | 413.284 | 0.001 | 0 | 20 | sealed | Mass and volume fractions calculated from CEMHYD3D model on size 50x50x50 | 1017 | 1002 | 2 | H-CEM I 42.5 R | 0.21 | 0.06 | 0.025 | 0.635 |  |  | 0.0044 | [21 empty] | 0.675 | 0.07 | 0.06 |  | 0.1 | [14 empty] | 3150 | 335 | [237 empty] | 1002 | J.-M. Mechling, A. Lecomte, C. Diliberto | Relation between cement composition and compressive strength of pure pastes | Cement and Concrete Composites 31, 255-262 | 2009
1152 | 1152 | paste | 0.3239 | 0.3239 | 28 | Cylinder d=50mm, l=80 mm, simulation by CEMHYD3D |  |  |  | 92.9 | 8.6 | 0.5 MPa/s stress rate according to EN12390, average of four measurements | [9 empty] | 2076 | -0.1842 | -0.06215 | -0.03681 | -0.08605 |  |  |  | -0.24544 | -0.01631 | -0.00347 | [6 empty] | -0.42777 |  | -0.1706 |  | -0.592 | [6 empty] | 1152 | 1000OPC_0.3239-M5* | Pastes, distilled water, rotating cyliner 50x180 mm during hardening | f | smilauer | 1000 | 1017 | [10 empty] | 0 |  | 323.874 | 0 | 0 | 20 | sealed | Mass and volume fractions calculated from CEMHYD3D model on size 50x50x50 | 1017 | 1002 | 2 | H-CEM I 42.5 R | 0.21 | 0.06 | 0.025 | 0.635 |  |  | 0.0044 | [21 empty] | 0.675 | 0.07 | 0.06 |  | 0.1 | [14 empty] | 3150 | 335 | [237 empty] | 1002 | J.-M. Mechling, A. Lecomte, C. Diliberto | Relation between cement composition and compressive strength of pure pastes | Cement and Concrete Composites 31, 255-262 | 2009
1153 | 1153 | paste | 0.2336 | 0.2336 | 28 | Cylinder d=50mm, l=80 mm, simulation by CEMHYD3D |  |  |  | 129.2 | 10.9 | 0.5 MPa/s stress rate according to EN12390, average of four measurements | [9 empty] | 2205 | -0.28422 | -0.06967 | -0.03193 | -0.09304 |  |  |  | -0.1998 | -0.01726 | -0.00602 | [6 empty] | -0.40404 |  | -0.10217 |  | -0.4709 | [6 empty] | 1153 | 1000OPC_0.2336-M6* | Pastes, distilled water, rotating cyliner 50x180 mm during hardening | f | smilauer | 1000 | 1017 | [10 empty] | 0 |  | 233.592 | 0.021 | 0 | 20 | sealed | Mass and volume fractions calculated from CEMHYD3D model on size 50x50x50 | 1017 | 1002 | 2 | H-CEM I 42.5 R | 0.21 | 0.06 | 0.025 | 0.635 |  |  | 0.0044 | [21 empty] | 0.675 | 0.07 | 0.06 |  | 0.1 | [14 empty] | 3150 | 335 | [237 empty] | 1002 | J.-M. Mechling, A. Lecomte, C. Diliberto | Relation between cement composition and compressive strength of pure pastes | Cement and Concrete Composites 31, 255-262 | 2009
1200 | 1200 | mortar | 0.4 | 0.4 | 1 | Prism 40x40x80 mm | [6 empty] | 18.6 | 0.8 | [8 empty] | 0.42 | 0.24 | 0.015 |  |  |  |  | 0.152 | [19 empty] | 1200 | 1000OPC-A_0.40 | EN196-1, prism 40x40x160 mm | f | smilauer | 1000 | 1018 | [10 empty] | 3000 | 1004 | 400 |  | 0 | 20 | saturated |  | 1018 | 1003 | 2 | CEM A-white | 0.2468 | 0.0211 | 0.0043 | 0.6867 |  | 0.0058 | 0.0017 |  | 0.0006 |  | 0.0045 | 0.0005 | 5e-05 | 0.0182 | [10 empty] | 0.0097 |  |  |  | 0.68 | 0.253 | 0.036 | 0 | 0.005 |  | 0 | 0.007 | 0.024 | [10 empty] | 3140 | -350 |  |  |  | 9 | [233 empty] | 1003 | V. Kocaba | Development and Evaluation of Methods to Follow Microstructural Development of Cementitious Systems Including Slags | PhD Thesis, EPFL | 2009
1201 | 1200 | mortar | 0.4 | 0.4 | 3 | Prism 40x40x80 mm | [6 empty] | 30.3 | 0.4 | [8 empty] | 0.23 | 0.23 | 0.013 |  |  |  |  | 0.22 | [19 empty] | 1200 | 1000OPC-A_0.40 | EN196-1, prism 40x40x160 mm | f | smilauer | 1000 | 1018 | [10 empty] | 3000 | 1004 | 400 |  | 0 | 20 | saturated |  | 1018 | 1003 | 2 | CEM A-white | 0.2468 | 0.0211 | 0.0043 | 0.6867 |  | 0.0058 | 0.0017 |  | 0.0006 |  | 0.0045 | 0.0005 | 5e-05 | 0.0182 | [10 empty] | 0.0097 |  |  |  | 0.68 | 0.253 | 0.036 | 0 | 0.005 |  | 0 | 0.007 | 0.024 | [10 empty] | 3140 | -350 |  |  |  | 9 | [233 empty] | 1003 | V. Kocaba | Development and Evaluation of Methods to Follow Microstructural Development of Cementitious Systems Including Slags | PhD Thesis, EPFL | 2009
1202 | 1200 | mortar | 0.4 | 0.4 | 7 | Prism 40x40x80 mm | [6 empty] | 57.4 | 1.1 | [8 empty] | 0.14 | 0.225 | 0.007 |  |  |  |  | 0.25 | [19 empty] | 1200 | 1000OPC-A_0.40 | EN196-1, prism 40x40x160 mm | f | smilauer | 1000 | 1018 | [10 empty] | 3000 | 1004 | 400 |  | 0 | 20 | saturated |  | 1018 | 1003 | 2 | CEM A-white | 0.2468 | 0.0211 | 0.0043 | 0.6867 |  | 0.0058 | 0.0017 |  | 0.0006 |  | 0.0045 | 0.0005 | 5e-05 | 0.0182 | [10 empty] | 0.0097 |  |  |  | 0.68 | 0.253 | 0.036 | 0 | 0.005 |  | 0 | 0.007 | 0.024 | [10 empty] | 3140 | -350 |  |  |  | 9 | [233 empty] | 1003 | V. Kocaba | Development and Evaluation of Methods to Follow Microstructural Development of Cementitious Systems Including Slags | PhD Thesis, EPFL | 2009
1203 | 1200 | mortar | 0.4 | 0.4 | 28 | Prism 40x40x80 mm | [6 empty] | 71.8 | 1.1 | [8 empty] | 0.09 | 0.174 | 0 |  |  |  |  | 0.26 | [19 empty] | 1200 | 1000OPC-A_0.40 | EN196-1, prism 40x40x160 mm | f | smilauer | 1000 | 1018 | [10 empty] | 3000 | 1004 | 400 |  | 0 | 20 | saturated |  | 1018 | 1003 | 2 | CEM A-white | 0.2468 | 0.0211 | 0.0043 | 0.6867 |  | 0.0058 | 0.0017 |  | 0.0006 |  | 0.0045 | 0.0005 | 5e-05 | 0.0182 | [10 empty] | 0.0097 |  |  |  | 0.68 | 0.253 | 0.036 | 0 | 0.005 |  | 0 | 0.007 | 0.024 | [10 empty] | 3140 | -350 |  |  |  | 9 | [233 empty] | 1003 | V. Kocaba | Development and Evaluation of Methods to Follow Microstructural Development of Cementitious Systems Including Slags | PhD Thesis, EPFL | 2009
1204 | 1200 | mortar | 0.4 | 0.4 | 750 | Prism 40x40x80 mm | [16 empty] | 0.04 | 0.04 | 0 |  |  |  |  | 0.3 | [19 empty] | 1200 | 1000OPC-A_0.40 | EN196-1, prism 40x40x160 mm | f | smilauer | 1000 | 1018 | [10 empty] | 3000 | 1004 | 400 |  | 0 | 20 | saturated |  | 1018 | 1003 | 2 | CEM A-white | 0.2468 | 0.0211 | 0.0043 | 0.6867 |  | 0.0058 | 0.0017 |  | 0.0006 |  | 0.0045 | 0.0005 | 5e-05 | 0.0182 | [10 empty] | 0.0097 |  |  |  | 0.68 | 0.253 | 0.036 | 0 | 0.005 |  | 0 | 0.007 | 0.024 | [10 empty] | 3140 | -350 |  |  |  | 9 | [233 empty] | 1003 | V. Kocaba | Development and Evaluation of Methods to Follow Microstructural Development of Cementitious Systems Including Slags | PhD Thesis, EPFL | 2009
1205 | 1201 | mortar | 0.4 | 0.4 | 1 | Prism 40x40x80 mm | [6 empty] | 18 | 1 | [8 empty] | 0.24 | 0.18 | 0.033 | 0.06 |  |  |  | 0.165 | [12 empty] | 0.4369 | [6 empty] | 1201 | 1000OPC-B_0.40 | EN196-1, prism 40x40x160 mm | f | smilauer | 1000 | 1019 | [10 empty] | 3000 | 1004 | 400 |  | 0 | 20 | saturated |  | 1019 | 1003 | 2 | CEM B | 0.2051 | 0.051 | 0.0333 | 0.6129 |  | 0.0282 | 0.0024 |  | 0.014 |  | 0.0037 | 0.0019 | 0.00022 | 0.0278 | [10 empty] | 0.0194 |  |  |  | 0.491 | 0.255 | 0.042 | 0.016 | 0.107 |  | 0 | 0.025 | 0.009 | [10 empty] | 3180 | -280 |  |  |  | 14 | [233 empty] | 1003 | V. Kocaba | Development and Evaluation of Methods to Follow Microstructural Development of Cementitious Systems Including Slags | PhD Thesis, EPFL | 2009
1206 | 1201 | mortar | 0.4 | 0.4 | 3 | Prism 40x40x80 mm | [6 empty] | 29 | 0.2 | [8 empty] | 0.135 | 0.17 | 0.02 | 0.04 |  |  |  | 0.18 | [12 empty] | 0.5993 | [6 empty] | 1201 | 1000OPC-B_0.40 | EN196-1, prism 40x40x160 mm | f | smilauer | 1000 | 1019 | [10 empty] | 3000 | 1004 | 400 |  | 0 | 20 | saturated |  | 1019 | 1003 | 2 | CEM B | 0.2051 | 0.051 | 0.0333 | 0.6129 |  | 0.0282 | 0.0024 |  | 0.014 |  | 0.0037 | 0.0019 | 0.00022 | 0.0278 | [10 empty] | 0.0194 |  |  |  | 0.491 | 0.255 | 0.042 | 0.016 | 0.107 |  | 0 | 0.025 | 0.009 | [10 empty] | 3180 | -280 |  |  |  | 14 | [233 empty] | 1003 | V. Kocaba | Development and Evaluation of Methods to Follow Microstructural Development of Cementitious Systems Including Slags | PhD Thesis, EPFL | 2009
1207 | 1201 | mortar | 0.4 | 0.4 | 7 | Prism 40x40x80 mm | [6 empty] | 38 | 0.2 | [8 empty] | 0.13 | 0.17 | 0.005 | 0.038 |  |  |  | 0.19 | [12 empty] | 0.6235 | [6 empty] | 1201 | 1000OPC-B_0.40 | EN196-1, prism 40x40x160 mm | f | smilauer | 1000 | 1019 | [10 empty] | 3000 | 1004 | 400 |  | 0 | 20 | saturated |  | 1019 | 1003 | 2 | CEM B | 0.2051 | 0.051 | 0.0333 | 0.6129 |  | 0.0282 | 0.0024 |  | 0.014 |  | 0.0037 | 0.0019 | 0.00022 | 0.0278 | [10 empty] | 0.0194 |  |  |  | 0.491 | 0.255 | 0.042 | 0.016 | 0.107 |  | 0 | 0.025 | 0.009 | [10 empty] | 3180 | -280 |  |  |  | 14 | [233 empty] | 1003 | V. Kocaba | Development and Evaluation of Methods to Follow Microstructural Development of Cementitious Systems Including Slags | PhD Thesis, EPFL | 2009
1208 | 1201 | mortar | 0.4 | 0.4 | 28 | Prism 40x40x80 mm | [6 empty] | 52 | 2 | [8 empty] | 0.1 | 0.16 | 0 | 0.037 |  |  |  | 0.208 | [12 empty] | 0.674 | [6 empty] | 1201 | 1000OPC-B_0.40 | EN196-1, prism 40x40x160 mm | f | smilauer | 1000 | 1019 | [10 empty] | 3000 | 1004 | 400 |  | 0 | 20 | saturated |  | 1019 | 1003 | 2 | CEM B | 0.2051 | 0.051 | 0.0333 | 0.6129 |  | 0.0282 | 0.0024 |  | 0.014 |  | 0.0037 | 0.0019 | 0.00022 | 0.0278 | [10 empty] | 0.0194 |  |  |  | 0.491 | 0.255 | 0.042 | 0.016 | 0.107 |  | 0 | 0.025 | 0.009 | [10 empty] | 3180 | -280 |  |  |  | 14 | [233 empty] | 1003 | V. Kocaba | Development and Evaluation of Methods to Follow Microstructural Development of Cementitious Systems Including Slags | PhD Thesis, EPFL | 2009
1209 | 1201 | mortar | 0.4 | 0.4 | 750 | Prism 40x40x80 mm | [16 empty] | 0.09 | 0.05 | 0 | 0.032 |  |  |  | 0.235 | [12 empty] | 0.8112 | [6 empty] | 1201 | 1000OPC-B_0.40 | EN196-1, prism 40x40x160 mm | f | smilauer | 1000 | 1019 | [10 empty] | 3000 | 1004 | 400 |  | 0 | 20 | saturated |  | 1019 | 1003 | 2 | CEM B | 0.2051 | 0.051 | 0.0333 | 0.6129 |  | 0.0282 | 0.0024 |  | 0.014 |  | 0.0037 | 0.0019 | 0.00022 | 0.0278 | [10 empty] | 0.0194 |  |  |  | 0.491 | 0.255 | 0.042 | 0.016 | 0.107 |  | 0 | 0.025 | 0.009 | [10 empty] | 3180 | -280 |  |  |  | 14 | [233 empty] | 1003 | V. Kocaba | Development and Evaluation of Methods to Follow Microstructural Development of Cementitious Systems Including Slags | PhD Thesis, EPFL | 2009
1210 | 1202 | mortar | 0.4 | 0.4 | 1 | Prism 40x40x80 mm | [6 empty] | 15 | 3 | [8 empty] | 0.25 | 0.135 | 0.04 | 0.037 |  |  |  | 0.152 | [12 empty] | 0.5193 | [6 empty] | 1202 | 1000OPC-C_0.40 | EN196-1, prism 40x40x160 mm | f | smilauer | 1000 | 1020 | [10 empty] | 3000 | 1004 | 400 |  | 0 | 20 | saturated |  | 1020 | 1003 | 2 | CEM C | 0.2101 | 0.0463 | 0.026 | 0.6418 |  | 0.0182 | 0.002 |  | 0.0094 |  | 0.004 | 0.0014 | 0.00013 | 0.0278 | [10 empty] | 0.0126 |  |  |  | 0.645 | 0.162 | 0.056 | 0.011 | 0.087 |  | 0 | 0.011 | 0.015 | [10 empty] | 3180 | -250 |  |  |  | 20 | [233 empty] | 1003 | V. Kocaba | Development and Evaluation of Methods to Follow Microstructural Development of Cementitious Systems Including Slags | PhD Thesis, EPFL | 2009
1211 | 1202 | mortar | 0.4 | 0.4 | 3 | Prism 40x40x80 mm | [6 empty] | 30 | 5 | [8 empty] | 0.14 | 0.13 | 0.03 | 0.036 |  |  |  | 0.19 | [12 empty] | 0.6504 | [6 empty] | 1202 | 1000OPC-C_0.40 | EN196-1, prism 40x40x160 mm | f | smilauer | 1000 | 1020 | [10 empty] | 3000 | 1004 | 400 |  | 0 | 20 | saturated |  | 1020 | 1003 | 2 | CEM C | 0.2101 | 0.0463 | 0.026 | 0.6418 |  | 0.0182 | 0.002 |  | 0.0094 |  | 0.004 | 0.0014 | 0.00013 | 0.0278 | [10 empty] | 0.0126 |  |  |  | 0.645 | 0.162 | 0.056 | 0.011 | 0.087 |  | 0 | 0.011 | 0.015 | [10 empty] | 3180 | -250 |  |  |  | 20 | [233 empty] | 1003 | V. Kocaba | Development and Evaluation of Methods to Follow Microstructural Development of Cementitious Systems Including Slags | PhD Thesis, EPFL | 2009
1212 | 1202 | mortar | 0.4 | 0.4 | 7 | Prism 40x40x80 mm | [6 empty] | 38 | 0.5 | [8 empty] | 0.14 | 0.13 | 0.01 | 0.032 |  |  |  | 0.215 | [12 empty] | 0.6753 | [6 empty] | 1202 | 1000OPC-C_0.40 | EN196-1, prism 40x40x160 mm | f | smilauer | 1000 | 1020 | [10 empty] | 3000 | 1004 | 400 |  | 0 | 20 | saturated |  | 1020 | 1003 | 2 | CEM C | 0.2101 | 0.0463 | 0.026 | 0.6418 |  | 0.0182 | 0.002 |  | 0.0094 |  | 0.004 | 0.0014 | 0.00013 | 0.0278 | [10 empty] | 0.0126 |  |  |  | 0.645 | 0.162 | 0.056 | 0.011 | 0.087 |  | 0 | 0.011 | 0.015 | [10 empty] | 3180 | -250 |  |  |  | 20 | [233 empty] | 1003 | V. Kocaba | Development and Evaluation of Methods to Follow Microstructural Development of Cementitious Systems Including Slags | PhD Thesis, EPFL | 2009
1213 | 1202 | mortar | 0.4 | 0.4 | 28 | Prism 40x40x80 mm | [6 empty] | 50 | 0.3 | [8 empty] | 0.1 | 0.125 | 0 | 0.03 |  |  |  | 0.232 | [12 empty] | 0.7347 | [6 empty] | 1202 | 1000OPC-C_0.40 | EN196-1, prism 40x40x160 mm | f | smilauer | 1000 | 1020 | [10 empty] | 3000 | 1004 | 400 |  | 0 | 20 | saturated |  | 1020 | 1003 | 2 | CEM C | 0.2101 | 0.0463 | 0.026 | 0.6418 |  | 0.0182 | 0.002 |  | 0.0094 |  | 0.004 | 0.0014 | 0.00013 | 0.0278 | [10 empty] | 0.0126 |  |  |  | 0.645 | 0.162 | 0.056 | 0.011 | 0.087 |  | 0 | 0.011 | 0.015 | [10 empty] | 3180 | -250 |  |  |  | 20 | [233 empty] | 1003 | V. Kocaba | Development and Evaluation of Methods to Follow Microstructural Development of Cementitious Systems Including Slags | PhD Thesis, EPFL | 2009
1214 | 1202 | mortar | 0.4 | 0.4 | 750 | Prism 40x40x80 mm | [16 empty] | 0.09 | 0.04 | 0 | 0.018 |  |  |  | 0.23 | [12 empty] | 0.846 | [6 empty] | 1202 | 1000OPC-C_0.40 | EN196-1, prism 40x40x160 mm | f | smilauer | 1000 | 1020 | [10 empty] | 3000 | 1004 | 400 |  | 0 | 20 | saturated |  | 1020 | 1003 | 2 | CEM C | 0.2101 | 0.0463 | 0.026 | 0.6418 |  | 0.0182 | 0.002 |  | 0.0094 |  | 0.004 | 0.0014 | 0.00013 | 0.0278 | [10 empty] | 0.0126 |  |  |  | 0.645 | 0.162 | 0.056 | 0.011 | 0.087 |  | 0 | 0.011 | 0.015 | [10 empty] | 3180 | -250 |  |  |  | 20 | [233 empty] | 1003 | V. Kocaba | Development and Evaluation of Methods to Follow Microstructural Development of Cementitious Systems Including Slags | PhD Thesis, EPFL | 2009
1215 | 1204 | mortar | 0.69 | 0.41 | 1 | Prism 40x40x80 mm | [6 empty] | 11 | 0.8 | [8 empty] | 0.35 | 0.235 | 0.006 |  |  |  |  | 0.16 | [13 empty] | 0.07 | [5 empty] | 1204 | 600OPC-A-400S1_0.41 | EN196-1, prism 40x40x160 mm | f | smilauer | 600 | 1018 | 400 | 1022 | [8 empty] | 3000 | 1004 | 410 |  | 0 | 20 | saturated |  | 1018 | 1003 | 2 | CEM A-white | 0.2468 | 0.0211 | 0.0043 | 0.6867 |  | 0.0058 | 0.0017 |  | 0.0006 |  | 0.0045 | 0.0005 | 5e-05 | 0.0182 | [10 empty] | 0.0097 |  |  |  | 0.68 | 0.253 | 0.036 | 0 | 0.005 |  | 0 | 0.007 | 0.024 | [10 empty] | 3140 | -350 |  |  |  | 9 |  | 1022 | 1003 | 3 | Slag 1 | 0.3661 | 0.1221 | 0.0085 | 0.4159 |  | 0.0718 | 0.0018 |  | 0.0028 |  | 0.0001 | 0.0035 | 0.00063 | 0.0063 | [10 empty] | 0 | [8 empty] | 0.995 | [13 empty] | 2930 | -250 |  |  |  | 20 | [175 empty] | 1003 | V. Kocaba | Development and Evaluation of Methods to Follow Microstructural Development of Cementitious Systems Including Slags | PhD Thesis, EPFL | 2009
1216 | 1204 | mortar | 0.69 | 0.41 | 3 | Prism 40x40x80 mm | [6 empty] | 29 | 0.5 | [8 empty] | 0.22 | 0.23 | 0 |  |  |  |  | 0.255 | [13 empty] | 0.12 | [5 empty] | 1204 | 600OPC-A-400S1_0.41 | EN196-1, prism 40x40x160 mm | f | smilauer | 600 | 1018 | 400 | 1022 | [8 empty] | 3000 | 1004 | 410 |  | 0 | 20 | saturated |  | 1018 | 1003 | 2 | CEM A-white | 0.2468 | 0.0211 | 0.0043 | 0.6867 |  | 0.0058 | 0.0017 |  | 0.0006 |  | 0.0045 | 0.0005 | 5e-05 | 0.0182 | [10 empty] | 0.0097 |  |  |  | 0.68 | 0.253 | 0.036 | 0 | 0.005 |  | 0 | 0.007 | 0.024 | [10 empty] | 3140 | -350 |  |  |  | 9 |  | 1022 | 1003 | 3 | Slag 1 | 0.3661 | 0.1221 | 0.0085 | 0.4159 |  | 0.0718 | 0.0018 |  | 0.0028 |  | 0.0001 | 0.0035 | 0.00063 | 0.0063 | [10 empty] | 0 | [8 empty] | 0.995 | [13 empty] | 2930 | -250 |  |  |  | 20 | [175 empty] | 1003 | V. Kocaba | Development and Evaluation of Methods to Follow Microstructural Development of Cementitious Systems Including Slags | PhD Thesis, EPFL | 2009
1217 | 1204 | mortar | 0.69 | 0.41 | 7 | Prism 40x40x80 mm | [6 empty] | 41 | 5 | [8 empty] | 0.14 | 0.23 | 0 |  |  |  |  | 0.275 | [13 empty] | 0.22 | [5 empty] | 1204 | 600OPC-A-400S1_0.41 | EN196-1, prism 40x40x160 mm | f | smilauer | 600 | 1018 | 400 | 1022 | [8 empty] | 3000 | 1004 | 410 |  | 0 | 20 | saturated |  | 1018 | 1003 | 2 | CEM A-white | 0.2468 | 0.0211 | 0.0043 | 0.6867 |  | 0.0058 | 0.0017 |  | 0.0006 |  | 0.0045 | 0.0005 | 5e-05 | 0.0182 | [10 empty] | 0.0097 |  |  |  | 0.68 | 0.253 | 0.036 | 0 | 0.005 |  | 0 | 0.007 | 0.024 | [10 empty] | 3140 | -350 |  |  |  | 9 |  | 1022 | 1003 | 3 | Slag 1 | 0.3661 | 0.1221 | 0.0085 | 0.4159 |  | 0.0718 | 0.0018 |  | 0.0028 |  | 0.0001 | 0.0035 | 0.00063 | 0.0063 | [10 empty] | 0 | [8 empty] | 0.995 | [13 empty] | 2930 | -250 |  |  |  | 20 | [175 empty] | 1003 | V. Kocaba | Development and Evaluation of Methods to Follow Microstructural Development of Cementitious Systems Including Slags | PhD Thesis, EPFL | 2009
1218 | 1204 | mortar | 0.69 | 0.41 | 28 | Prism 40x40x80 mm | [6 empty] | 63 | 3 | [8 empty] | 0.08 | 0.21 | 0 |  |  |  |  | 0.283 | [13 empty] | 0.38 | [5 empty] | 1204 | 600OPC-A-400S1_0.41 | EN196-1, prism 40x40x160 mm | f | smilauer | 600 | 1018 | 400 | 1022 | [8 empty] | 3000 | 1004 | 410 |  | 0 | 20 | saturated |  | 1018 | 1003 | 2 | CEM A-white | 0.2468 | 0.0211 | 0.0043 | 0.6867 |  | 0.0058 | 0.0017 |  | 0.0006 |  | 0.0045 | 0.0005 | 5e-05 | 0.0182 | [10 empty] | 0.0097 |  |  |  | 0.68 | 0.253 | 0.036 | 0 | 0.005 |  | 0 | 0.007 | 0.024 | [10 empty] | 3140 | -350 |  |  |  | 9 |  | 1022 | 1003 | 3 | Slag 1 | 0.3661 | 0.1221 | 0.0085 | 0.4159 |  | 0.0718 | 0.0018 |  | 0.0028 |  | 0.0001 | 0.0035 | 0.00063 | 0.0063 | [10 empty] | 0 | [8 empty] | 0.995 | [13 empty] | 2930 | -250 |  |  |  | 20 | [175 empty] | 1003 | V. Kocaba | Development and Evaluation of Methods to Follow Microstructural Development of Cementitious Systems Including Slags | PhD Thesis, EPFL | 2009
1219 | 1204 | mortar | 0.69 | 0.41 | 750 | Prism 40x40x80 mm | [16 empty] | 0.08 | 0.065 | 0 |  |  |  |  | 0.225 | [13 empty] | 0.66 | [5 empty] | 1204 | 600OPC-A-400S1_0.41 | EN196-1, prism 40x40x160 mm | f | smilauer | 600 | 1018 | 400 | 1022 | [8 empty] | 3000 | 1004 | 410 |  | 0 | 20 | saturated |  | 1018 | 1003 | 2 | CEM A-white | 0.2468 | 0.0211 | 0.0043 | 0.6867 |  | 0.0058 | 0.0017 |  | 0.0006 |  | 0.0045 | 0.0005 | 5e-05 | 0.0182 | [10 empty] | 0.0097 |  |  |  | 0.68 | 0.253 | 0.036 | 0 | 0.005 |  | 0 | 0.007 | 0.024 | [10 empty] | 3140 | -350 |  |  |  | 9 |  | 1022 | 1003 | 3 | Slag 1 | 0.3661 | 0.1221 | 0.0085 | 0.4159 |  | 0.0718 | 0.0018 |  | 0.0028 |  | 0.0001 | 0.0035 | 0.00063 | 0.0063 | [10 empty] | 0 | [8 empty] | 0.995 | [13 empty] | 2930 | -250 |  |  |  | 20 | [175 empty] | 1003 | V. Kocaba | Development and Evaluation of Methods to Follow Microstructural Development of Cementitious Systems Including Slags | PhD Thesis, EPFL | 2009
1220 | 1205 | mortar | 0.69 | 0.42 | 1 | Prism 40x40x80 mm | [6 empty] | 6.5 | 0.5 | [8 empty] | 0.22 | 0.18 | 0.028 | 0.038 |  |  |  | 0.12 | [12 empty] | 0.4885 | 0.08 | [5 empty] | 1205 | 600OPC-B-400S1_0.42 | EN196-1, prism 40x40x160 mm | f | smilauer | 600 | 1019 | 400 | 1022 | [8 empty] | 3000 | 1004 | 420 |  | 0 | 20 | saturated |  | 1019 | 1003 | 2 | CEM B | 0.2051 | 0.051 | 0.0333 | 0.6129 |  | 0.0282 | 0.0024 |  | 0.014 |  | 0.0037 | 0.0019 | 0.00022 | 0.0278 | [10 empty] | 0.0194 |  |  |  | 0.491 | 0.255 | 0.042 | 0.016 | 0.107 |  | 0 | 0.025 | 0.009 | [10 empty] | 3180 | -280 |  |  |  | 14 |  | 1022 | 1003 | 3 | Slag 1 | 0.3661 | 0.1221 | 0.0085 | 0.4159 |  | 0.0718 | 0.0018 |  | 0.0028 |  | 0.0001 | 0.0035 | 0.00063 | 0.0063 | [10 empty] | 0 | [8 empty] | 0.995 | [13 empty] | 2930 | -250 |  |  |  | 20 | [175 empty] | 1003 | V. Kocaba | Development and Evaluation of Methods to Follow Microstructural Development of Cementitious Systems Including Slags | PhD Thesis, EPFL | 2009
1221 | 1205 | mortar | 0.69 | 0.42 | 3 | Prism 40x40x80 mm | [6 empty] | 18 | 0.3 | [8 empty] | 0.18 | 0.18 | 0.016 | 0.021 |  |  |  | 0.16 | [12 empty] | 0.5642 | 0.15 | [5 empty] | 1205 | 600OPC-B-400S1_0.42 | EN196-1, prism 40x40x160 mm | f | smilauer | 600 | 1019 | 400 | 1022 | [8 empty] | 3000 | 1004 | 420 |  | 0 | 20 | saturated |  | 1019 | 1003 | 2 | CEM B | 0.2051 | 0.051 | 0.0333 | 0.6129 |  | 0.0282 | 0.0024 |  | 0.014 |  | 0.0037 | 0.0019 | 0.00022 | 0.0278 | [10 empty] | 0.0194 |  |  |  | 0.491 | 0.255 | 0.042 | 0.016 | 0.107 |  | 0 | 0.025 | 0.009 | [10 empty] | 3180 | -280 |  |  |  | 14 |  | 1022 | 1003 | 3 | Slag 1 | 0.3661 | 0.1221 | 0.0085 | 0.4159 |  | 0.0718 | 0.0018 |  | 0.0028 |  | 0.0001 | 0.0035 | 0.00063 | 0.0063 | [10 empty] | 0 | [8 empty] | 0.995 | [13 empty] | 2930 | -250 |  |  |  | 20 | [175 empty] | 1003 | V. Kocaba | Development and Evaluation of Methods to Follow Microstructural Development of Cementitious Systems Including Slags | PhD Thesis, EPFL | 2009
1222 | 1205 | mortar | 0.69 | 0.42 | 7 | Prism 40x40x80 mm | [6 empty] | 32.5 | 4 | [8 empty] | 0.13 | 0.18 | 0 | 0.019 |  |  |  | 0.175 | [12 empty] | 0.6389 | 0.23 | [5 empty] | 1205 | 600OPC-B-400S1_0.42 | EN196-1, prism 40x40x160 mm | f | smilauer | 600 | 1019 | 400 | 1022 | [8 empty] | 3000 | 1004 | 420 |  | 0 | 20 | saturated |  | 1019 | 1003 | 2 | CEM B | 0.2051 | 0.051 | 0.0333 | 0.6129 |  | 0.0282 | 0.0024 |  | 0.014 |  | 0.0037 | 0.0019 | 0.00022 | 0.0278 | [10 empty] | 0.0194 |  |  |  | 0.491 | 0.255 | 0.042 | 0.016 | 0.107 |  | 0 | 0.025 | 0.009 | [10 empty] | 3180 | -280 |  |  |  | 14 |  | 1022 | 1003 | 3 | Slag 1 | 0.3661 | 0.1221 | 0.0085 | 0.4159 |  | 0.0718 | 0.0018 |  | 0.0028 |  | 0.0001 | 0.0035 | 0.00063 | 0.0063 | [10 empty] | 0 | [8 empty] | 0.995 | [13 empty] | 2930 | -250 |  |  |  | 20 | [175 empty] | 1003 | V. Kocaba | Development and Evaluation of Methods to Follow Microstructural Development of Cementitious Systems Including Slags | PhD Thesis, EPFL | 2009
1223 | 1205 | mortar | 0.69 | 0.42 | 28 | Prism 40x40x80 mm | [6 empty] | 52 | 4 | [8 empty] | 0.125 | 0.165 | 0 | 0.015 |  |  |  | 0.232 | [12 empty] | 0.6652 | 0.32 | [5 empty] | 1205 | 600OPC-B-400S1_0.42 | EN196-1, prism 40x40x160 mm | f | smilauer | 600 | 1019 | 400 | 1022 | [8 empty] | 3000 | 1004 | 420 |  | 0 | 20 | saturated |  | 1019 | 1003 | 2 | CEM B | 0.2051 | 0.051 | 0.0333 | 0.6129 |  | 0.0282 | 0.0024 |  | 0.014 |  | 0.0037 | 0.0019 | 0.00022 | 0.0278 | [10 empty] | 0.0194 |  |  |  | 0.491 | 0.255 | 0.042 | 0.016 | 0.107 |  | 0 | 0.025 | 0.009 | [10 empty] | 3180 | -280 |  |  |  | 14 |  | 1022 | 1003 | 3 | Slag 1 | 0.3661 | 0.1221 | 0.0085 | 0.4159 |  | 0.0718 | 0.0018 |  | 0.0028 |  | 0.0001 | 0.0035 | 0.00063 | 0.0063 | [10 empty] | 0 | [8 empty] | 0.995 | [13 empty] | 2930 | -250 |  |  |  | 20 | [175 empty] | 1003 | V. Kocaba | Development and Evaluation of Methods to Follow Microstructural Development of Cementitious Systems Including Slags | PhD Thesis, EPFL | 2009
1224 | 1205 | mortar | 0.69 | 0.42 | 750 | Prism 40x40x80 mm | [16 empty] | 0.1 | 0.1 | 0 | 0.005 |  |  |  | 0.16 | [12 empty] | 0.775 | 0.72 | [5 empty] | 1205 | 600OPC-B-400S1_0.42 | EN196-1, prism 40x40x160 mm | f | smilauer | 600 | 1019 | 400 | 1022 | [8 empty] | 3000 | 1004 | 420 |  | 0 | 20 | saturated |  | 1019 | 1003 | 2 | CEM B | 0.2051 | 0.051 | 0.0333 | 0.6129 |  | 0.0282 | 0.0024 |  | 0.014 |  | 0.0037 | 0.0019 | 0.00022 | 0.0278 | [10 empty] | 0.0194 |  |  |  | 0.491 | 0.255 | 0.042 | 0.016 | 0.107 |  | 0 | 0.025 | 0.009 | [10 empty] | 3180 | -280 |  |  |  | 14 |  | 1022 | 1003 | 3 | Slag 1 | 0.3661 | 0.1221 | 0.0085 | 0.4159 |  | 0.0718 | 0.0018 |  | 0.0028 |  | 0.0001 | 0.0035 | 0.00063 | 0.0063 | [10 empty] | 0 | [8 empty] | 0.995 | [13 empty] | 2930 | -250 |  |  |  | 20 | [175 empty] | 1003 | V. Kocaba | Development and Evaluation of Methods to Follow Microstructural Development of Cementitious Systems Including Slags | PhD Thesis, EPFL | 2009
1225 | 1206 | mortar | 0.69 | 0.42 | 1 | Prism 40x40x80 mm | [6 empty] | 7.5 | 0.3 | [8 empty] | 0.25 | 0.135 | 0.029 | 0.03 |  |  |  | 0.125 | [12 empty] | 0.538 | 0.12 | [5 empty] | 1206 | 600OPC-C-400S1_0.42 | EN196-1, prism 40x40x160 mm | f | smilauer | 600 | 1020 | 400 | 1022 | [8 empty] | 3000 | 1004 | 420 |  | 0 | 20 | saturated |  | 1020 | 1003 | 2 | CEM C | 0.2101 | 0.0463 | 0.026 | 0.6418 |  | 0.0182 | 0.002 |  | 0.0094 |  | 0.004 | 0.0014 | 0.00013 | 0.0278 | [10 empty] | 0.0126 |  |  |  | 0.645 | 0.162 | 0.056 | 0.011 | 0.087 |  | 0 | 0.011 | 0.015 | [10 empty] | 3180 | -250 |  |  |  | 20 |  | 1022 | 1003 | 3 | Slag 1 | 0.3661 | 0.1221 | 0.0085 | 0.4159 |  | 0.0718 | 0.0018 |  | 0.0028 |  | 0.0001 | 0.0035 | 0.00063 | 0.0063 | [10 empty] | 0 | [8 empty] | 0.995 | [13 empty] | 2930 | -250 |  |  |  | 20 | [175 empty] | 1003 | V. Kocaba | Development and Evaluation of Methods to Follow Microstructural Development of Cementitious Systems Including Slags | PhD Thesis, EPFL | 2009
1226 | 1206 | mortar | 0.69 | 0.42 | 3 | Prism 40x40x80 mm | [6 empty] | 20 | 0.3 | [8 empty] | 0.22 | 0.135 | 0.018 | 0.02 |  |  |  | 0.16 | [12 empty] | 0.5911 | 0.17 | [5 empty] | 1206 | 600OPC-C-400S1_0.42 | EN196-1, prism 40x40x160 mm | f | smilauer | 600 | 1020 | 400 | 1022 | [8 empty] | 3000 | 1004 | 420 |  | 0 | 20 | saturated |  | 1020 | 1003 | 2 | CEM C | 0.2101 | 0.0463 | 0.026 | 0.6418 |  | 0.0182 | 0.002 |  | 0.0094 |  | 0.004 | 0.0014 | 0.00013 | 0.0278 | [10 empty] | 0.0126 |  |  |  | 0.645 | 0.162 | 0.056 | 0.011 | 0.087 |  | 0 | 0.011 | 0.015 | [10 empty] | 3180 | -250 |  |  |  | 20 |  | 1022 | 1003 | 3 | Slag 1 | 0.3661 | 0.1221 | 0.0085 | 0.4159 |  | 0.0718 | 0.0018 |  | 0.0028 |  | 0.0001 | 0.0035 | 0.00063 | 0.0063 | [10 empty] | 0 | [8 empty] | 0.995 | [13 empty] | 2930 | -250 |  |  |  | 20 | [175 empty] | 1003 | V. Kocaba | Development and Evaluation of Methods to Follow Microstructural Development of Cementitious Systems Including Slags | PhD Thesis, EPFL | 2009
1227 | 1206 | mortar | 0.69 | 0.42 | 7 | Prism 40x40x80 mm | [6 empty] | 34 | 5 | [8 empty] | 0.19 | 0.13 | 0 | 0.018 |  |  |  | 0.2 | [12 empty] | 0.6483 | 0.22 | [5 empty] | 1206 | 600OPC-C-400S1_0.42 | EN196-1, prism 40x40x160 mm | f | smilauer | 600 | 1020 | 400 | 1022 | [8 empty] | 3000 | 1004 | 420 |  | 0 | 20 | saturated |  | 1020 | 1003 | 2 | CEM C | 0.2101 | 0.0463 | 0.026 | 0.6418 |  | 0.0182 | 0.002 |  | 0.0094 |  | 0.004 | 0.0014 | 0.00013 | 0.0278 | [10 empty] | 0.0126 |  |  |  | 0.645 | 0.162 | 0.056 | 0.011 | 0.087 |  | 0 | 0.011 | 0.015 | [10 empty] | 3180 | -250 |  |  |  | 20 |  | 1022 | 1003 | 3 | Slag 1 | 0.3661 | 0.1221 | 0.0085 | 0.4159 |  | 0.0718 | 0.0018 |  | 0.0028 |  | 0.0001 | 0.0035 | 0.00063 | 0.0063 | [10 empty] | 0 | [8 empty] | 0.995 | [13 empty] | 2930 | -250 |  |  |  | 20 | [175 empty] | 1003 | V. Kocaba | Development and Evaluation of Methods to Follow Microstructural Development of Cementitious Systems Including Slags | PhD Thesis, EPFL | 2009
1228 | 1206 | mortar | 0.69 | 0.42 | 28 | Prism 40x40x80 mm | [6 empty] | 52 | 5 | [8 empty] | 0.11 | 0.13 | 0 | 0.016 |  |  |  | 0.2 | [12 empty] | 0.7336 | 0.36 | [5 empty] | 1206 | 600OPC-C-400S1_0.42 | EN196-1, prism 40x40x160 mm | f | smilauer | 600 | 1020 | 400 | 1022 | [8 empty] | 3000 | 1004 | 420 |  | 0 | 20 | saturated |  | 1020 | 1003 | 2 | CEM C | 0.2101 | 0.0463 | 0.026 | 0.6418 |  | 0.0182 | 0.002 |  | 0.0094 |  | 0.004 | 0.0014 | 0.00013 | 0.0278 | [10 empty] | 0.0126 |  |  |  | 0.645 | 0.162 | 0.056 | 0.011 | 0.087 |  | 0 | 0.011 | 0.015 | [10 empty] | 3180 | -250 |  |  |  | 20 |  | 1022 | 1003 | 3 | Slag 1 | 0.3661 | 0.1221 | 0.0085 | 0.4159 |  | 0.0718 | 0.0018 |  | 0.0028 |  | 0.0001 | 0.0035 | 0.00063 | 0.0063 | [10 empty] | 0 | [8 empty] | 0.995 | [13 empty] | 2930 | -250 |  |  |  | 20 | [175 empty] | 1003 | V. Kocaba | Development and Evaluation of Methods to Follow Microstructural Development of Cementitious Systems Including Slags | PhD Thesis, EPFL | 2009
1229 | 1206 | mortar | 0.69 | 0.42 | 750 | Prism 40x40x80 mm | [16 empty] | 0.08 | 0.08 | 0 | 0.011 |  |  |  | 0.19 | [12 empty] | 0.8221 | 0.64 | [5 empty] | 1206 | 600OPC-C-400S1_0.42 | EN196-1, prism 40x40x160 mm | f | smilauer | 600 | 1020 | 400 | 1022 | [8 empty] | 3000 | 1004 | 420 |  | 0 | 20 | saturated |  | 1020 | 1003 | 2 | CEM C | 0.2101 | 0.0463 | 0.026 | 0.6418 |  | 0.0182 | 0.002 |  | 0.0094 |  | 0.004 | 0.0014 | 0.00013 | 0.0278 | [10 empty] | 0.0126 |  |  |  | 0.645 | 0.162 | 0.056 | 0.011 | 0.087 |  | 0 | 0.011 | 0.015 | [10 empty] | 3180 | -250 |  |  |  | 20 |  | 1022 | 1003 | 3 | Slag 1 | 0.3661 | 0.1221 | 0.0085 | 0.4159 |  | 0.0718 | 0.0018 |  | 0.0028 |  | 0.0001 | 0.0035 | 0.00063 | 0.0063 | [10 empty] | 0 | [8 empty] | 0.995 | [13 empty] | 2930 | -250 |  |  |  | 20 | [175 empty] | 1003 | V. Kocaba | Development and Evaluation of Methods to Follow Microstructural Development of Cementitious Systems Including Slags | PhD Thesis, EPFL | 2009
1230 | 1207 | mortar | 0.69 | 0.42 | 1 | Prism 40x40x80 mm | [6 empty] | 10.3 | 0.5 | [8 empty] | 0.42 | 0.19 | 0.008 |  |  |  |  | 0.22 | [13 empty] | 0.23 | [5 empty] | 1207 | 600OPC-A-400S8_0.42 | EN196-1, prism 40x40x160 mm | f | smilauer | 600 | 1018 | 400 | 1023 | [8 empty] | 3000 | 1004 | 420 |  | 0 | 20 | saturated |  | 1018 | 1003 | 2 | CEM A-white | 0.2468 | 0.0211 | 0.0043 | 0.6867 |  | 0.0058 | 0.0017 |  | 0.0006 |  | 0.0045 | 0.0005 | 5e-05 | 0.0182 | [10 empty] | 0.0097 |  |  |  | 0.68 | 0.253 | 0.036 | 0 | 0.005 |  | 0 | 0.007 | 0.024 | [10 empty] | 3140 | -350 |  |  |  | 9 |  | 1023 | 1003 | 3 | Slag 8 | 0.346 | 0.1998 | 0.0047 | 0.3248 |  | 0.0917 | 0.0016 |  | 0.0078 |  | 0.0001 | 0.0067 | 0.00027 | 0.0199 | [10 empty] | 0 | [8 empty] | 0.942 | [13 empty] | 2910 | -270 |  |  |  | 15 | [175 empty] | 1003 | V. Kocaba | Development and Evaluation of Methods to Follow Microstructural Development of Cementitious Systems Including Slags | PhD Thesis, EPFL | 2009
1231 | 1207 | mortar | 0.69 | 0.42 | 3 | Prism 40x40x80 mm | [6 empty] | 27 | 0.5 | [8 empty] | 0.2 | 0.19 | 0 |  |  |  |  | 0.274 | [13 empty] | 0.35 | [5 empty] | 1207 | 600OPC-A-400S8_0.42 | EN196-1, prism 40x40x160 mm | f | smilauer | 600 | 1018 | 400 | 1023 | [8 empty] | 3000 | 1004 | 420 |  | 0 | 20 | saturated |  | 1018 | 1003 | 2 | CEM A-white | 0.2468 | 0.0211 | 0.0043 | 0.6867 |  | 0.0058 | 0.0017 |  | 0.0006 |  | 0.0045 | 0.0005 | 5e-05 | 0.0182 | [10 empty] | 0.0097 |  |  |  | 0.68 | 0.253 | 0.036 | 0 | 0.005 |  | 0 | 0.007 | 0.024 | [10 empty] | 3140 | -350 |  |  |  | 9 |  | 1023 | 1003 | 3 | Slag 8 | 0.346 | 0.1998 | 0.0047 | 0.3248 |  | 0.0917 | 0.0016 |  | 0.0078 |  | 0.0001 | 0.0067 | 0.00027 | 0.0199 | [10 empty] | 0 | [8 empty] | 0.942 | [13 empty] | 2910 | -270 |  |  |  | 15 | [175 empty] | 1003 | V. Kocaba | Development and Evaluation of Methods to Follow Microstructural Development of Cementitious Systems Including Slags | PhD Thesis, EPFL | 2009
1232 | 1207 | mortar | 0.69 | 0.42 | 7 | Prism 40x40x80 mm | [6 empty] | 36.5 | 1.5 | [8 empty] | 0.105 | 0.19 | 0 |  |  |  |  | 0.283 | [13 empty] | 0.43 | [5 empty] | 1207 | 600OPC-A-400S8_0.42 | EN196-1, prism 40x40x160 mm | f | smilauer | 600 | 1018 | 400 | 1023 | [8 empty] | 3000 | 1004 | 420 |  | 0 | 20 | saturated |  | 1018 | 1003 | 2 | CEM A-white | 0.2468 | 0.0211 | 0.0043 | 0.6867 |  | 0.0058 | 0.0017 |  | 0.0006 |  | 0.0045 | 0.0005 | 5e-05 | 0.0182 | [10 empty] | 0.0097 |  |  |  | 0.68 | 0.253 | 0.036 | 0 | 0.005 |  | 0 | 0.007 | 0.024 | [10 empty] | 3140 | -350 |  |  |  | 9 |  | 1023 | 1003 | 3 | Slag 8 | 0.346 | 0.1998 | 0.0047 | 0.3248 |  | 0.0917 | 0.0016 |  | 0.0078 |  | 0.0001 | 0.0067 | 0.00027 | 0.0199 | [10 empty] | 0 | [8 empty] | 0.942 | [13 empty] | 2910 | -270 |  |  |  | 15 | [175 empty] | 1003 | V. Kocaba | Development and Evaluation of Methods to Follow Microstructural Development of Cementitious Systems Including Slags | PhD Thesis, EPFL | 2009
1233 | 1207 | mortar | 0.69 | 0.42 | 28 | Prism 40x40x80 mm | [6 empty] | 60 | 2 | [8 empty] | 0.07 | 0.19 | 0 |  |  |  |  | 0.296 | [13 empty] | 0.62 | [5 empty] | 1207 | 600OPC-A-400S8_0.42 | EN196-1, prism 40x40x160 mm | f | smilauer | 600 | 1018 | 400 | 1023 | [8 empty] | 3000 | 1004 | 420 |  | 0 | 20 | saturated |  | 1018 | 1003 | 2 | CEM A-white | 0.2468 | 0.0211 | 0.0043 | 0.6867 |  | 0.0058 | 0.0017 |  | 0.0006 |  | 0.0045 | 0.0005 | 5e-05 | 0.0182 | [10 empty] | 0.0097 |  |  |  | 0.68 | 0.253 | 0.036 | 0 | 0.005 |  | 0 | 0.007 | 0.024 | [10 empty] | 3140 | -350 |  |  |  | 9 |  | 1023 | 1003 | 3 | Slag 8 | 0.346 | 0.1998 | 0.0047 | 0.3248 |  | 0.0917 | 0.0016 |  | 0.0078 |  | 0.0001 | 0.0067 | 0.00027 | 0.0199 | [10 empty] | 0 | [8 empty] | 0.942 | [13 empty] | 2910 | -270 |  |  |  | 15 | [175 empty] | 1003 | V. Kocaba | Development and Evaluation of Methods to Follow Microstructural Development of Cementitious Systems Including Slags | PhD Thesis, EPFL | 2009
1235 | 1207 | mortar | 0.69 | 0.42 | 750 | Prism 40x40x80 mm | [16 empty] | 0.065 | 0.14 | 0 |  |  |  |  | 0.27 | [13 empty] | 0.73 | [5 empty] | 1207 | 600OPC-A-400S8_0.42 | EN196-1, prism 40x40x160 mm | f | smilauer | 600 | 1018 | 400 | 1023 | [8 empty] | 3000 | 1004 | 420 |  | 0 | 20 | saturated |  | 1018 | 1003 | 2 | CEM A-white | 0.2468 | 0.0211 | 0.0043 | 0.6867 |  | 0.0058 | 0.0017 |  | 0.0006 |  | 0.0045 | 0.0005 | 5e-05 | 0.0182 | [10 empty] | 0.0097 |  |  |  | 0.68 | 0.253 | 0.036 | 0 | 0.005 |  | 0 | 0.007 | 0.024 | [10 empty] | 3140 | -350 |  |  |  | 9 |  | 1023 | 1003 | 3 | Slag 8 | 0.346 | 0.1998 | 0.0047 | 0.3248 |  | 0.0917 | 0.0016 |  | 0.0078 |  | 0.0001 | 0.0067 | 0.00027 | 0.0199 | [10 empty] | 0 | [8 empty] | 0.942 | [13 empty] | 2910 | -270 |  |  |  | 15 | [175 empty] | 1003 | V. Kocaba | Development and Evaluation of Methods to Follow Microstructural Development of Cementitious Systems Including Slags | PhD Thesis, EPFL | 2009
1236 | 1208 | mortar | 0.7 | 0.42 | 1 | Prism 40x40x80 mm | [6 empty] | 7 | 0.3 | [8 empty] | 0.25 | 0.2 | 0.027 | 0.055 |  |  |  | 0.147 | [12 empty] | 0.416 | 0.2 | [5 empty] | 1208 | 600OPC-B-400S8_0.42 | EN196-1, prism 40x40x160 mm | f | smilauer | 600 | 1019 | 400 | 1023 | [8 empty] | 3000 | 1004 | 420 |  | 0 | 20 | saturated |  | 1019 | 1003 | 2 | CEM B | 0.2051 | 0.051 | 0.0333 | 0.6129 |  | 0.0282 | 0.0024 |  | 0.014 |  | 0.0037 | 0.0019 | 0.00022 | 0.0278 | [10 empty] | 0.0194 |  |  |  | 0.491 | 0.255 | 0.042 | 0.016 | 0.107 |  | 0 | 0.025 | 0.009 | [10 empty] | 3180 | -280 |  |  |  | 14 |  | 1023 | 1003 | 3 | Slag 8 | 0.346 | 0.1998 | 0.0047 | 0.3248 |  | 0.0917 | 0.0016 |  | 0.0078 |  | 0.0001 | 0.0067 | 0.00027 | 0.0199 | [10 empty] | 0 | [8 empty] | 0.942 | [13 empty] | 2910 | -270 |  |  |  | 15 | [175 empty] | 1003 | V. Kocaba | Development and Evaluation of Methods to Follow Microstructural Development of Cementitious Systems Including Slags | PhD Thesis, EPFL | 2009
1237 | 1208 | mortar | 0.7 | 0.42 | 3 | Prism 40x40x80 mm | [6 empty] | 17 | 0.3 | [8 empty] | 0.16 | 0.2 | 0.016 | 0.03 |  |  |  | 0.173 | [12 empty] | 0.5543 | 0.31 | [5 empty] | 1208 | 600OPC-B-400S8_0.42 | EN196-1, prism 40x40x160 mm | f | smilauer | 600 | 1019 | 400 | 1023 | [8 empty] | 3000 | 1004 | 420 |  | 0 | 20 | saturated |  | 1019 | 1003 | 2 | CEM B | 0.2051 | 0.051 | 0.0333 | 0.6129 |  | 0.0282 | 0.0024 |  | 0.014 |  | 0.0037 | 0.0019 | 0.00022 | 0.0278 | [10 empty] | 0.0194 |  |  |  | 0.491 | 0.255 | 0.042 | 0.016 | 0.107 |  | 0 | 0.025 | 0.009 | [10 empty] | 3180 | -280 |  |  |  | 14 |  | 1023 | 1003 | 3 | Slag 8 | 0.346 | 0.1998 | 0.0047 | 0.3248 |  | 0.0917 | 0.0016 |  | 0.0078 |  | 0.0001 | 0.0067 | 0.00027 | 0.0199 | [10 empty] | 0 | [8 empty] | 0.942 | [13 empty] | 2910 | -270 |  |  |  | 15 | [175 empty] | 1003 | V. Kocaba | Development and Evaluation of Methods to Follow Microstructural Development of Cementitious Systems Including Slags | PhD Thesis, EPFL | 2009
1238 | 1208 | mortar | 0.7 | 0.42 | 7 | Prism 40x40x80 mm | [6 empty] | 25 | 0.5 | [8 empty] | 0.12 | 0.2 | 0 | 0.02 |  |  |  | 0.18 | [12 empty] | 0.6268 | 0.38 | [5 empty] | 1208 | 600OPC-B-400S8_0.42 | EN196-1, prism 40x40x160 mm | f | smilauer | 600 | 1019 | 400 | 1023 | [8 empty] | 3000 | 1004 | 420 |  | 0 | 20 | saturated |  | 1019 | 1003 | 2 | CEM B | 0.2051 | 0.051 | 0.0333 | 0.6129 |  | 0.0282 | 0.0024 |  | 0.014 |  | 0.0037 | 0.0019 | 0.00022 | 0.0278 | [10 empty] | 0.0194 |  |  |  | 0.491 | 0.255 | 0.042 | 0.016 | 0.107 |  | 0 | 0.025 | 0.009 | [10 empty] | 3180 | -280 |  |  |  | 14 |  | 1023 | 1003 | 3 | Slag 8 | 0.346 | 0.1998 | 0.0047 | 0.3248 |  | 0.0917 | 0.0016 |  | 0.0078 |  | 0.0001 | 0.0067 | 0.00027 | 0.0199 | [10 empty] | 0 | [8 empty] | 0.942 | [13 empty] | 2910 | -270 |  |  |  | 15 | [175 empty] | 1003 | V. Kocaba | Development and Evaluation of Methods to Follow Microstructural Development of Cementitious Systems Including Slags | PhD Thesis, EPFL | 2009
1239 | 1208 | mortar | 0.7 | 0.42 | 28 | Prism 40x40x80 mm | [6 empty] | 49.3 | 2 | [8 empty] | 0.11 | 0.2 | 0 | 0.011 |  |  |  | 0.18 | [12 empty] | 0.6476 | 0.5 | [5 empty] | 1208 | 600OPC-B-400S8_0.42 | EN196-1, prism 40x40x160 mm | f | smilauer | 600 | 1019 | 400 | 1023 | [8 empty] | 3000 | 1004 | 420 |  | 0 | 20 | saturated |  | 1019 | 1003 | 2 | CEM B | 0.2051 | 0.051 | 0.0333 | 0.6129 |  | 0.0282 | 0.0024 |  | 0.014 |  | 0.0037 | 0.0019 | 0.00022 | 0.0278 | [10 empty] | 0.0194 |  |  |  | 0.491 | 0.255 | 0.042 | 0.016 | 0.107 |  | 0 | 0.025 | 0.009 | [10 empty] | 3180 | -280 |  |  |  | 14 |  | 1023 | 1003 | 3 | Slag 8 | 0.346 | 0.1998 | 0.0047 | 0.3248 |  | 0.0917 | 0.0016 |  | 0.0078 |  | 0.0001 | 0.0067 | 0.00027 | 0.0199 | [10 empty] | 0 | [8 empty] | 0.942 | [13 empty] | 2910 | -270 |  |  |  | 15 | [175 empty] | 1003 | V. Kocaba | Development and Evaluation of Methods to Follow Microstructural Development of Cementitious Systems Including Slags | PhD Thesis, EPFL | 2009
1240 | 1208 | mortar | 0.7 | 0.42 | 750 | Prism 40x40x80 mm | [16 empty] | 0.095 | 0.165 | 0 | 0.009 |  |  |  | 0.146 | [12 empty] | 0.7047 | 0.75 | [5 empty] | 1208 | 600OPC-B-400S8_0.42 | EN196-1, prism 40x40x160 mm | f | smilauer | 600 | 1019 | 400 | 1023 | [8 empty] | 3000 | 1004 | 420 |  | 0 | 20 | saturated |  | 1019 | 1003 | 2 | CEM B | 0.2051 | 0.051 | 0.0333 | 0.6129 |  | 0.0282 | 0.0024 |  | 0.014 |  | 0.0037 | 0.0019 | 0.00022 | 0.0278 | [10 empty] | 0.0194 |  |  |  | 0.491 | 0.255 | 0.042 | 0.016 | 0.107 |  | 0 | 0.025 | 0.009 | [10 empty] | 3180 | -280 |  |  |  | 14 |  | 1023 | 1003 | 3 | Slag 8 | 0.346 | 0.1998 | 0.0047 | 0.3248 |  | 0.0917 | 0.0016 |  | 0.0078 |  | 0.0001 | 0.0067 | 0.00027 | 0.0199 | [10 empty] | 0 | [8 empty] | 0.942 | [13 empty] | 2910 | -270 |  |  |  | 15 | [175 empty] | 1003 | V. Kocaba | Development and Evaluation of Methods to Follow Microstructural Development of Cementitious Systems Including Slags | PhD Thesis, EPFL | 2009
1241 | 1209 | mortar | 0.7 | 0.42 | 1 | Prism 40x40x80 mm | [6 empty] | 7 | 1 | [8 empty] | 0.25 | 0.13 | 0.032 | 0.058 |  |  |  | 0.125 | [12 empty] | 0.5109 | 0.24 | [5 empty] | 1209 | 600OPC-C-400S8_0.42 | EN196-1, prism 40x40x160 mm | f | smilauer | 600 | 1020 | 400 | 1023 | [8 empty] | 3000 | 1004 | 420 |  | 0 | 20 | saturated |  | 1020 | 1003 | 2 | CEM C | 0.2101 | 0.0463 | 0.026 | 0.6418 |  | 0.0182 | 0.002 |  | 0.0094 |  | 0.004 | 0.0014 | 0.00013 | 0.0278 | [10 empty] | 0.0126 |  |  |  | 0.645 | 0.162 | 0.056 | 0.011 | 0.087 |  | 0 | 0.011 | 0.015 | [10 empty] | 3180 | -250 |  |  |  | 20 |  | 1023 | 1003 | 3 | Slag 8 | 0.346 | 0.1998 | 0.0047 | 0.3248 |  | 0.0917 | 0.0016 |  | 0.0078 |  | 0.0001 | 0.0067 | 0.00027 | 0.0199 | [10 empty] | 0 | [8 empty] | 0.942 | [13 empty] | 2910 | -270 |  |  |  | 15 | [175 empty] | 1003 | V. Kocaba | Development and Evaluation of Methods to Follow Microstructural Development of Cementitious Systems Including Slags | PhD Thesis, EPFL | 2009
1242 | 1209 | mortar | 0.7 | 0.42 | 3 | Prism 40x40x80 mm | [6 empty] | 18.3 | 0.5 | [8 empty] | 0.18 | 0.13 | 0.027 | 0.03 |  |  |  | 0.177 | [12 empty] | 0.6181 | 0.34 | [5 empty] | 1209 | 600OPC-C-400S8_0.42 | EN196-1, prism 40x40x160 mm | f | smilauer | 600 | 1020 | 400 | 1023 | [8 empty] | 3000 | 1004 | 420 |  | 0 | 20 | saturated |  | 1020 | 1003 | 2 | CEM C | 0.2101 | 0.0463 | 0.026 | 0.6418 |  | 0.0182 | 0.002 |  | 0.0094 |  | 0.004 | 0.0014 | 0.00013 | 0.0278 | [10 empty] | 0.0126 |  |  |  | 0.645 | 0.162 | 0.056 | 0.011 | 0.087 |  | 0 | 0.011 | 0.015 | [10 empty] | 3180 | -250 |  |  |  | 20 |  | 1023 | 1003 | 3 | Slag 8 | 0.346 | 0.1998 | 0.0047 | 0.3248 |  | 0.0917 | 0.0016 |  | 0.0078 |  | 0.0001 | 0.0067 | 0.00027 | 0.0199 | [10 empty] | 0 | [8 empty] | 0.942 | [13 empty] | 2910 | -270 |  |  |  | 15 | [175 empty] | 1003 | V. Kocaba | Development and Evaluation of Methods to Follow Microstructural Development of Cementitious Systems Including Slags | PhD Thesis, EPFL | 2009
1243 | 1209 | mortar | 0.7 | 0.42 | 7 | Prism 40x40x80 mm | [6 empty] | 25.5 | 2.5 | [8 empty] | 0.12 | 0.13 | 0 | 0.02 |  |  |  | 0.204 | [12 empty] | 0.719 | 0.4 | [5 empty] | 1209 | 600OPC-C-400S8_0.42 | EN196-1, prism 40x40x160 mm | f | smilauer | 600 | 1020 | 400 | 1023 | [8 empty] | 3000 | 1004 | 420 |  | 0 | 20 | saturated |  | 1020 | 1003 | 2 | CEM C | 0.2101 | 0.0463 | 0.026 | 0.6418 |  | 0.0182 | 0.002 |  | 0.0094 |  | 0.004 | 0.0014 | 0.00013 | 0.0278 | [10 empty] | 0.0126 |  |  |  | 0.645 | 0.162 | 0.056 | 0.011 | 0.087 |  | 0 | 0.011 | 0.015 | [10 empty] | 3180 | -250 |  |  |  | 20 |  | 1023 | 1003 | 3 | Slag 8 | 0.346 | 0.1998 | 0.0047 | 0.3248 |  | 0.0917 | 0.0016 |  | 0.0078 |  | 0.0001 | 0.0067 | 0.00027 | 0.0199 | [10 empty] | 0 | [8 empty] | 0.942 | [13 empty] | 2910 | -270 |  |  |  | 15 | [175 empty] | 1003 | V. Kocaba | Development and Evaluation of Methods to Follow Microstructural Development of Cementitious Systems Including Slags | PhD Thesis, EPFL | 2009
1244 | 1209 | mortar | 0.7 | 0.42 | 28 | Prism 40x40x80 mm | [6 empty] | 48 | 2 | [8 empty] | 0.09 | 0.12 | 0 | 0.011 |  |  |  | 0.204 | [12 empty] | 0.77 | 0.54 | [5 empty] | 1209 | 600OPC-C-400S8_0.42 | EN196-1, prism 40x40x160 mm | f | smilauer | 600 | 1020 | 400 | 1023 | [8 empty] | 3000 | 1004 | 420 |  | 0 | 20 | saturated |  | 1020 | 1003 | 2 | CEM C | 0.2101 | 0.0463 | 0.026 | 0.6418 |  | 0.0182 | 0.002 |  | 0.0094 |  | 0.004 | 0.0014 | 0.00013 | 0.0278 | [10 empty] | 0.0126 |  |  |  | 0.645 | 0.162 | 0.056 | 0.011 | 0.087 |  | 0 | 0.011 | 0.015 | [10 empty] | 3180 | -250 |  |  |  | 20 |  | 1023 | 1003 | 3 | Slag 8 | 0.346 | 0.1998 | 0.0047 | 0.3248 |  | 0.0917 | 0.0016 |  | 0.0078 |  | 0.0001 | 0.0067 | 0.00027 | 0.0199 | [10 empty] | 0 | [8 empty] | 0.942 | [13 empty] | 2910 | -270 |  |  |  | 15 | [175 empty] | 1003 | V. Kocaba | Development and Evaluation of Methods to Follow Microstructural Development of Cementitious Systems Including Slags | PhD Thesis, EPFL | 2009
1245 | 1209 | mortar | 0.7 | 0.42 | 750 | Prism 40x40x80 mm | [16 empty] | 0.08 | 0.08 | 0 | 0.009 |  |  |  | 0.176 | [12 empty] | 0.8241 | 0.72 | [5 empty] | 1209 | 600OPC-C-400S8_0.42 | EN196-1, prism 40x40x160 mm | f | smilauer | 600 | 1020 | 400 | 1023 | [8 empty] | 3000 | 1004 | 420 |  | 0 | 20 | saturated |  | 1020 | 1003 | 2 | CEM C | 0.2101 | 0.0463 | 0.026 | 0.6418 |  | 0.0182 | 0.002 |  | 0.0094 |  | 0.004 | 0.0014 | 0.00013 | 0.0278 | [10 empty] | 0.0126 |  |  |  | 0.645 | 0.162 | 0.056 | 0.011 | 0.087 |  | 0 | 0.011 | 0.015 | [10 empty] | 3180 | -250 |  |  |  | 20 |  | 1023 | 1003 | 3 | Slag 8 | 0.346 | 0.1998 | 0.0047 | 0.3248 |  | 0.0917 | 0.0016 |  | 0.0078 |  | 0.0001 | 0.0067 | 0.00027 | 0.0199 | [10 empty] | 0 | [8 empty] | 0.942 | [13 empty] | 2910 | -270 |  |  |  | 15 | [175 empty] | 1003 | V. Kocaba | Development and Evaluation of Methods to Follow Microstructural Development of Cementitious Systems Including Slags | PhD Thesis, EPFL | 2009
1246 | 1210 | mortar | 0.71 | 0.42 | 1 | Prism 40x40x80 mm | [6 empty] | 8 | 0.5 | [35 empty] | 1210 | 600OPC-A-400Q_0.42 | EN196-1, prism 40x40x160 mm | f | smilauer | 600 | 1018 | [6 empty] | 400 | 1024 |  |  | 3000 | 1004 | 420 |  | 0 | 20 | saturated |  | 1018 | 1003 | 2 | CEM A-white | 0.2468 | 0.0211 | 0.0043 | 0.6867 |  | 0.0058 | 0.0017 |  | 0.0006 |  | 0.0045 | 0.0005 | 5e-05 | 0.0182 | [10 empty] | 0.0097 |  |  |  | 0.68 | 0.253 | 0.036 | 0 | 0.005 |  | 0 | 0.007 | 0.024 | [10 empty] | 3140 | -350 |  |  |  | 9 | [175 empty] | 1024 | 1003 | 7 | Quartz | 1 | [46 empty] | 2710 | -380 |  |  |  | 10 |  | 1003 | V. Kocaba | Development and Evaluation of Methods to Follow Microstructural Development of Cementitious Systems Including Slags | PhD Thesis, EPFL | 2009
1247 | 1210 | mortar | 0.71 | 0.42 | 7 | Prism 40x40x80 mm | [6 empty] | 25 | 0.3 | [35 empty] | 1210 | 600OPC-A-400Q_0.42 | EN196-1, prism 40x40x160 mm | f | smilauer | 600 | 1018 | [6 empty] | 400 | 1024 |  |  | 3000 | 1004 | 420 |  | 0 | 20 | saturated |  | 1018 | 1003 | 2 | CEM A-white | 0.2468 | 0.0211 | 0.0043 | 0.6867 |  | 0.0058 | 0.0017 |  | 0.0006 |  | 0.0045 | 0.0005 | 5e-05 | 0.0182 | [10 empty] | 0.0097 |  |  |  | 0.68 | 0.253 | 0.036 | 0 | 0.005 |  | 0 | 0.007 | 0.024 | [10 empty] | 3140 | -350 |  |  |  | 9 | [175 empty] | 1024 | 1003 | 7 | Quartz | 1 | [46 empty] | 2710 | -380 |  |  |  | 10 |  | 1003 | V. Kocaba | Development and Evaluation of Methods to Follow Microstructural Development of Cementitious Systems Including Slags | PhD Thesis, EPFL | 2009
1248 | 1210 | mortar | 0.71 | 0.42 | 28 | Prism 40x40x80 mm | [6 empty] | 32.5 | 1 | [35 empty] | 1210 | 600OPC-A-400Q_0.42 | EN196-1, prism 40x40x160 mm | f | smilauer | 600 | 1018 | [6 empty] | 400 | 1024 |  |  | 3000 | 1004 | 420 |  | 0 | 20 | saturated |  | 1018 | 1003 | 2 | CEM A-white | 0.2468 | 0.0211 | 0.0043 | 0.6867 |  | 0.0058 | 0.0017 |  | 0.0006 |  | 0.0045 | 0.0005 | 5e-05 | 0.0182 | [10 empty] | 0.0097 |  |  |  | 0.68 | 0.253 | 0.036 | 0 | 0.005 |  | 0 | 0.007 | 0.024 | [10 empty] | 3140 | -350 |  |  |  | 9 | [175 empty] | 1024 | 1003 | 7 | Quartz | 1 | [46 empty] | 2710 | -380 |  |  |  | 10 |  | 1003 | V. Kocaba | Development and Evaluation of Methods to Follow Microstructural Development of Cementitious Systems Including Slags | PhD Thesis, EPFL | 2009
1249 | 1211 | mortar | 0.71 | 0.43 | 1 | Prism 40x40x80 mm | [6 empty] | 7 | 0.5 | [35 empty] | 1211 | 600OPC-B-400Q_0.43 | EN196-1, prism 40x40x160 mm | f | smilauer | 600 | 1019 | [6 empty] | 400 | 1024 |  |  | 3000 | 1004 | 430 |  | 0 | 20 | saturated |  | 1019 | 1003 | 2 | CEM B | 0.2051 | 0.051 | 0.0333 | 0.6129 |  | 0.0282 | 0.0024 |  | 0.014 |  | 0.0037 | 0.0019 | 0.00022 | 0.0278 | [10 empty] | 0.0194 |  |  |  | 0.491 | 0.255 | 0.042 | 0.016 | 0.107 |  | 0 | 0.025 | 0.009 | [10 empty] | 3180 | -280 |  |  |  | 14 | [175 empty] | 1024 | 1003 | 7 | Quartz | 1 | [46 empty] | 2710 | -380 |  |  |  | 10 |  | 1003 | V. Kocaba | Development and Evaluation of Methods to Follow Microstructural Development of Cementitious Systems Including Slags | PhD Thesis, EPFL | 2009
1250 | 1211 | mortar | 0.71 | 0.43 | 7 | Prism 40x40x80 mm | [6 empty] | 15 | 0.2 | [35 empty] | 1211 | 600OPC-B-400Q_0.43 | EN196-1, prism 40x40x160 mm | f | smilauer | 600 | 1019 | [6 empty] | 400 | 1024 |  |  | 3000 | 1004 | 430 |  | 0 | 20 | saturated |  | 1019 | 1003 | 2 | CEM B | 0.2051 | 0.051 | 0.0333 | 0.6129 |  | 0.0282 | 0.0024 |  | 0.014 |  | 0.0037 | 0.0019 | 0.00022 | 0.0278 | [10 empty] | 0.0194 |  |  |  | 0.491 | 0.255 | 0.042 | 0.016 | 0.107 |  | 0 | 0.025 | 0.009 | [10 empty] | 3180 | -280 |  |  |  | 14 | [175 empty] | 1024 | 1003 | 7 | Quartz | 1 | [46 empty] | 2710 | -380 |  |  |  | 10 |  | 1003 | V. Kocaba | Development and Evaluation of Methods to Follow Microstructural Development of Cementitious Systems Including Slags | PhD Thesis, EPFL | 2009
1251 | 1211 | mortar | 0.71 | 0.43 | 28 | Prism 40x40x80 mm | [6 empty] | 25 | 0.4 | [35 empty] | 1211 | 600OPC-B-400Q_0.43 | EN196-1, prism 40x40x160 mm | f | smilauer | 600 | 1019 | [6 empty] | 400 | 1024 |  |  | 3000 | 1004 | 430 |  | 0 | 20 | saturated |  | 1019 | 1003 | 2 | CEM B | 0.2051 | 0.051 | 0.0333 | 0.6129 |  | 0.0282 | 0.0024 |  | 0.014 |  | 0.0037 | 0.0019 | 0.00022 | 0.0278 | [10 empty] | 0.0194 |  |  |  | 0.491 | 0.255 | 0.042 | 0.016 | 0.107 |  | 0 | 0.025 | 0.009 | [10 empty] | 3180 | -280 |  |  |  | 14 | [175 empty] | 1024 | 1003 | 7 | Quartz | 1 | [46 empty] | 2710 | -380 |  |  |  | 10 |  | 1003 | V. Kocaba | Development and Evaluation of Methods to Follow Microstructural Development of Cementitious Systems Including Slags | PhD Thesis, EPFL | 2009
1252 | 1212 | mortar | 0.71 | 0.42 | 1 | Prism 40x40x80 mm | [6 empty] | 4.8 | 0.3 | [35 empty] | 1212 | 600OPC-C-400Q_0.42 | EN196-1, prism 40x40x160 mm | f | smilauer | 600 | 1020 | [6 empty] | 400 | 1024 |  |  | 3000 | 1004 | 420 |  | 0 | 20 | saturated |  | 1020 | 1003 | 2 | CEM C | 0.2101 | 0.0463 | 0.026 | 0.6418 |  | 0.0182 | 0.002 |  | 0.0094 |  | 0.004 | 0.0014 | 0.00013 | 0.0278 | [10 empty] | 0.0126 |  |  |  | 0.645 | 0.162 | 0.056 | 0.011 | 0.087 |  | 0 | 0.011 | 0.015 | [10 empty] | 3180 | -250 |  |  |  | 20 | [175 empty] | 1024 | 1003 | 7 | Quartz | 1 | [46 empty] | 2710 | -380 |  |  |  | 10 |  | 1003 | V. Kocaba | Development and Evaluation of Methods to Follow Microstructural Development of Cementitious Systems Including Slags | PhD Thesis, EPFL | 2009
1253 | 1212 | mortar | 0.71 | 0.42 | 7 | Prism 40x40x80 mm | [6 empty] | 18.1 | 0.3 | [35 empty] | 1212 | 600OPC-C-400Q_0.42 | EN196-1, prism 40x40x160 mm | f | smilauer | 600 | 1020 | [6 empty] | 400 | 1024 |  |  | 3000 | 1004 | 420 |  | 0 | 20 | saturated |  | 1020 | 1003 | 2 | CEM C | 0.2101 | 0.0463 | 0.026 | 0.6418 |  | 0.0182 | 0.002 |  | 0.0094 |  | 0.004 | 0.0014 | 0.00013 | 0.0278 | [10 empty] | 0.0126 |  |  |  | 0.645 | 0.162 | 0.056 | 0.011 | 0.087 |  | 0 | 0.011 | 0.015 | [10 empty] | 3180 | -250 |  |  |  | 20 | [175 empty] | 1024 | 1003 | 7 | Quartz | 1 | [46 empty] | 2710 | -380 |  |  |  | 10 |  | 1003 | V. Kocaba | Development and Evaluation of Methods to Follow Microstructural Development of Cementitious Systems Including Slags | PhD Thesis, EPFL | 2009
1254 | 1212 | mortar | 0.71 | 0.42 | 28 | Prism 40x40x80 mm | [6 empty] | 25 | 0.5 | [35 empty] | 1212 | 600OPC-C-400Q_0.42 | EN196-1, prism 40x40x160 mm | f | smilauer | 600 | 1020 | [6 empty] | 400 | 1024 |  |  | 3000 | 1004 | 420 |  | 0 | 20 | saturated |  | 1020 | 1003 | 2 | CEM C | 0.2101 | 0.0463 | 0.026 | 0.6418 |  | 0.0182 | 0.002 |  | 0.0094 |  | 0.004 | 0.0014 | 0.00013 | 0.0278 | [10 empty] | 0.0126 |  |  |  | 0.645 | 0.162 | 0.056 | 0.011 | 0.087 |  | 0 | 0.011 | 0.015 | [10 empty] | 3180 | -250 |  |  |  | 20 | [175 empty] | 1024 | 1003 | 7 | Quartz | 1 | [46 empty] | 2710 | -380 |  |  |  | 10 |  | 1003 | V. Kocaba | Development and Evaluation of Methods to Follow Microstructural Development of Cementitious Systems Including Slags | PhD Thesis, EPFL | 2009
1280 | 1220 | paste | 0.4 | 0.4 | 1 | Only DoH | [16 empty] | 0.32 | 0.0618 | 0.0417 | 0.0590088 | [16 empty] | 0.4801 | [6 empty] | 1220 | 1000PC_0.40 | Pastes w/b=0.4, EN196-3 mixing twice for 90 s | f | smilauer | 1000 | 1030 | [10 empty] | 0 |  | 400 | -0.008 | 0 | 20 | sealed |  | 1030 | 1004 | 2 | PC | 0.202 | 0.049 | 0.032 | 0.639 | 0.0093 | 0.018 | 0.0042 |  | 0.0078 |  |  |  |  | 0.0229 | [10 empty] | 0.0037 |  |  |  | 0.665 | 0.103 | 0.075 |  | 0.085 |  | 0.031 | [12 empty] | 3150 | 413 | [237 empty] | 1004 | B. Lothenbach, G. Le Saout, E. Gallucci, K. Scrivener | Influence of limestone on the hydration of Portland cements | Cement and Concrete Research 38, 848-860, 2008 | 2008
1281 | 1220 | paste | 0.4 | 0.4 | 2 | Only DoH | [16 empty] | 0.26 | 0.0551 | 0.0386 | 0.0517 | [16 empty] | 0.5631 | [6 empty] | 1220 | 1000PC_0.40 | Pastes w/b=0.4, EN196-3 mixing twice for 90 s | f | smilauer | 1000 | 1030 | [10 empty] | 0 |  | 400 | -0.008 | 0 | 20 | sealed |  | 1030 | 1004 | 2 | PC | 0.202 | 0.049 | 0.032 | 0.639 | 0.0093 | 0.018 | 0.0042 |  | 0.0078 |  |  |  |  | 0.0229 | [10 empty] | 0.0037 |  |  |  | 0.665 | 0.103 | 0.075 |  | 0.085 |  | 0.031 | [12 empty] | 3150 | 413 | [237 empty] | 1004 | B. Lothenbach, G. Le Saout, E. Gallucci, K. Scrivener | Influence of limestone on the hydration of Portland cements | Cement and Concrete Research 38, 848-860, 2008 | 2008
1282 | 1220 | paste | 0.4 | 0.4 | 3 | Only DoH | [16 empty] | 0.2217 | 0.05373 | 0.0258 | 0.047312 | [16 empty] | 0.6244 | [6 empty] | 1220 | 1000PC_0.40 | Pastes w/b=0.4, EN196-3 mixing twice for 90 s | f | smilauer | 1000 | 1030 | [10 empty] | 0 |  | 400 | -0.008 | 0 | 20 | sealed |  | 1030 | 1004 | 2 | PC | 0.202 | 0.049 | 0.032 | 0.639 | 0.0093 | 0.018 | 0.0042 |  | 0.0078 |  |  |  |  | 0.0229 | [10 empty] | 0.0037 |  |  |  | 0.665 | 0.103 | 0.075 |  | 0.085 |  | 0.031 | [12 empty] | 3150 | 413 | [237 empty] | 1004 | B. Lothenbach, G. Le Saout, E. Gallucci, K. Scrivener | Influence of limestone on the hydration of Portland cements | Cement and Concrete Research 38, 848-860, 2008 | 2008
1283 | 1220 | paste | 0.4 | 0.4 | 7 | Only DoH | [16 empty] | 0.1447 | 0.04817 | 0.01328 | 0.037 | [16 empty] | 0.738 | [6 empty] | 1220 | 1000PC_0.40 | Pastes w/b=0.4, EN196-3 mixing twice for 90 s | f | smilauer | 1000 | 1030 | [10 empty] | 0 |  | 400 | -0.008 | 0 | 20 | sealed |  | 1030 | 1004 | 2 | PC | 0.202 | 0.049 | 0.032 | 0.639 | 0.0093 | 0.018 | 0.0042 |  | 0.0078 |  |  |  |  | 0.0229 | [10 empty] | 0.0037 |  |  |  | 0.665 | 0.103 | 0.075 |  | 0.085 |  | 0.031 | [12 empty] | 3150 | 413 | [237 empty] | 1004 | B. Lothenbach, G. Le Saout, E. Gallucci, K. Scrivener | Influence of limestone on the hydration of Portland cements | Cement and Concrete Research 38, 848-860, 2008 | 2008
1284 | 1220 | paste | 0.4 | 0.4 | 14 | Only DoH | [16 empty] | 0.1289 | 0.0426 | 0.01692 | 0.0292 | [16 empty] | 0.7655 | [6 empty] | 1220 | 1000PC_0.40 | Pastes w/b=0.4, EN196-3 mixing twice for 90 s | f | smilauer | 1000 | 1030 | [10 empty] | 0 |  | 400 | -0.008 | 0 | 20 | sealed |  | 1030 | 1004 | 2 | PC | 0.202 | 0.049 | 0.032 | 0.639 | 0.0093 | 0.018 | 0.0042 |  | 0.0078 |  |  |  |  | 0.0229 | [10 empty] | 0.0037 |  |  |  | 0.665 | 0.103 | 0.075 |  | 0.085 |  | 0.031 | [12 empty] | 3150 | 413 | [237 empty] | 1004 | B. Lothenbach, G. Le Saout, E. Gallucci, K. Scrivener | Influence of limestone on the hydration of Portland cements | Cement and Concrete Research 38, 848-860, 2008 | 2008
1285 | 1220 | paste | 0.4 | 0.4 | 30 | Only DoH | [16 empty] | 0.0814 | 0.0421 | 0.014989 | 0.0247 | [16 empty] | 0.8241 | [6 empty] | 1220 | 1000PC_0.40 | Pastes w/b=0.4, EN196-3 mixing twice for 90 s | f | smilauer | 1000 | 1030 | [10 empty] | 0 |  | 400 | -0.008 | 0 | 20 | sealed |  | 1030 | 1004 | 2 | PC | 0.202 | 0.049 | 0.032 | 0.639 | 0.0093 | 0.018 | 0.0042 |  | 0.0078 |  |  |  |  | 0.0229 | [10 empty] | 0.0037 |  |  |  | 0.665 | 0.103 | 0.075 |  | 0.085 |  | 0.031 | [12 empty] | 3150 | 413 | [237 empty] | 1004 | B. Lothenbach, G. Le Saout, E. Gallucci, K. Scrivener | Influence of limestone on the hydration of Portland cements | Cement and Concrete Research 38, 848-860, 2008 | 2008
1286 | 1220 | paste | 0.4 | 0.4 | 365 | Only DoH | [16 empty] | 0.035 | 0.03 | 0.005 | 0.0198 | [16 empty] | 0.9032 | [6 empty] | 1220 | 1000PC_0.40 | Pastes w/b=0.4, EN196-3 mixing twice for 90 s | f | smilauer | 1000 | 1030 | [10 empty] | 0 |  | 400 | -0.008 | 0 | 20 | sealed |  | 1030 | 1004 | 2 | PC | 0.202 | 0.049 | 0.032 | 0.639 | 0.0093 | 0.018 | 0.0042 |  | 0.0078 |  |  |  |  | 0.0229 | [10 empty] | 0.0037 |  |  |  | 0.665 | 0.103 | 0.075 |  | 0.085 |  | 0.031 | [12 empty] | 3150 | 413 | [237 empty] | 1004 | B. Lothenbach, G. Le Saout, E. Gallucci, K. Scrivener | Influence of limestone on the hydration of Portland cements | Cement and Concrete Research 38, 848-860, 2008 | 2008
1300 | 1300 | paste | 0.45 | 0.45 | 0 | 1000C3S_0.45, paste cylinder, only for phase assemblage!, (d=7.4 mm; h=22.7 mm), rotated at 5 rpm for 24 hours at 20 deg C, flat ends polished, cured at 20 deg C, 100 % RH | [16 empty] | 1 | 0 | 0 | 0 |  |  |  | 0 | [8 empty] | 0 |  | 0.5851 |  | 0 | [6 empty] | 1300 | 1000C3S | Paste, w/c by vol = 1.41, w/c by mass = 0.45, mix by Waring blender at 3000 rpm (2x 60 sec), rotation 5 rpm for 24 hours, curing: 100% RH and 20 deg C, test at 0.75, 1, 3. 7, 14, 28 days | f | hlobil | 1000 | 1032 | [10 empty] | 0 |  | 450 | -0.008 | 0 | 20 | saturated |  | 1032 | 1005 | 1 | pure C3S | [28 empty] | 1 | 0 | 0 | 0 | 0 | [14 empty] | 3150 | 518 | [237 empty] | 1005 | P. Termkhajornkit, Q. H. Vu, R. Barbarulo, S. Daronnat, G. Chanvillard | Dependence of compressive strength on phase assemblage in cement pastes: Beyond gel-space ratio - Experimental evidence and micromechanical modeling | Cement and Concrete Research 56, 1-11, 2014 | 2014
1301 | 1300 | paste | 0.45 | 0.45 | 0.75 | 1000C3S_0.45, paste cylinder (d=7.4 mm; h=22.7 mm), rotated at 5 rpm for 24 hours at 20 deg C, flat ends polished, cured at 20 deg C, 100 % RH |  |  |  | 8.59 | [12 empty] | 0.597 | 0 | 0 | 0 |  |  |  | 0.177 | [8 empty] | 0.2707 |  | 0.3784 |  | 0.403 | [6 empty] | 1300 | 1000C3S | Paste, w/c by vol = 1.41, w/c by mass = 0.45, mix by Waring blender at 3000 rpm (2x 60 sec), rotation 5 rpm for 24 hours, curing: 100% RH and 20 deg C, test at 0.75, 1, 3. 7, 14, 28 days | f | hlobil | 1000 | 1032 | [10 empty] | 0 |  | 450 | -0.008 | 0 | 20 | saturated |  | 1032 | 1005 | 1 | pure C3S | [28 empty] | 1 | 0 | 0 | 0 | 0 | [14 empty] | 3150 | 518 | [237 empty] | 1005 | P. Termkhajornkit, Q. H. Vu, R. Barbarulo, S. Daronnat, G. Chanvillard | Dependence of compressive strength on phase assemblage in cement pastes: Beyond gel-space ratio - Experimental evidence and micromechanical modeling | Cement and Concrete Research 56, 1-11, 2014 | 2014
1302 | 1300 | paste | 0.45 | 0.45 | 1 | 1000C3S_0.45, paste cylinder (d=7.4 mm; h=22.7 mm), rotated at 5 rpm for 24 hours at 20 deg C, flat ends polished, cured at 20 deg C, 100 % RH |  |  |  | 10.29 | [12 empty] | 0.553 | 0 | 0 | 0 |  |  |  | 0.197 | [8 empty] | 0.3005 |  | 0.3555 |  | 0.447 | [6 empty] | 1300 | 1000C3S | Paste, w/c by vol = 1.41, w/c by mass = 0.45, mix by Waring blender at 3000 rpm (2x 60 sec), rotation 5 rpm for 24 hours, curing: 100% RH and 20 deg C, test at 0.75, 1, 3. 7, 14, 28 days | f | hlobil | 1000 | 1032 | [10 empty] | 0 |  | 450 | -0.008 | 0 | 20 | saturated |  | 1032 | 1005 | 1 | pure C3S | [28 empty] | 1 | 0 | 0 | 0 | 0 | [14 empty] | 3150 | 518 | [237 empty] | 1005 | P. Termkhajornkit, Q. H. Vu, R. Barbarulo, S. Daronnat, G. Chanvillard | Dependence of compressive strength on phase assemblage in cement pastes: Beyond gel-space ratio - Experimental evidence and micromechanical modeling | Cement and Concrete Research 56, 1-11, 2014 | 2014
1303 | 1300 | paste | 0.45 | 0.45 | 3 | 1000C3S_0.45, paste cylinder (d=7.4 mm; h=22.7 mm), rotated at 5 rpm for 24 hours at 20 deg C, flat ends polished, cured at 20 deg C, 100 % RH |  |  |  | 26.11 | [12 empty] | 0.403 | 0 | 0 | 0 |  |  |  | 0.264 | [8 empty] | 0.3876 |  | 0.2913 |  | 0.597 | [6 empty] | 1300 | 1000C3S | Paste, w/c by vol = 1.41, w/c by mass = 0.45, mix by Waring blender at 3000 rpm (2x 60 sec), rotation 5 rpm for 24 hours, curing: 100% RH and 20 deg C, test at 0.75, 1, 3. 7, 14, 28 days | f | hlobil | 1000 | 1032 | [10 empty] | 0 |  | 450 | -0.008 | 0 | 20 | saturated |  | 1032 | 1005 | 1 | pure C3S | [28 empty] | 1 | 0 | 0 | 0 | 0 | [14 empty] | 3150 | 518 | [237 empty] | 1005 | P. Termkhajornkit, Q. H. Vu, R. Barbarulo, S. Daronnat, G. Chanvillard | Dependence of compressive strength on phase assemblage in cement pastes: Beyond gel-space ratio - Experimental evidence and micromechanical modeling | Cement and Concrete Research 56, 1-11, 2014 | 2014
1304 | 1300 | paste | 0.45 | 0.45 | 7 | 1000C3S_0.45, paste cylinder (d=7.4 mm; h=22.7 mm), rotated at 5 rpm for 24 hours at 20 deg C, flat ends polished, cured at 20 deg C, 100 % RH |  |  |  | 41.34 | [12 empty] | 0.321 | 0 | 0 | 0 |  |  |  | 0.299 | [8 empty] | 0.4633 |  | 0.2294 |  | 0.679 | [6 empty] | 1300 | 1000C3S | Paste, w/c by vol = 1.41, w/c by mass = 0.45, mix by Waring blender at 3000 rpm (2x 60 sec), rotation 5 rpm for 24 hours, curing: 100% RH and 20 deg C, test at 0.75, 1, 3. 7, 14, 28 days | f | hlobil | 1000 | 1032 | [10 empty] | 0 |  | 450 | -0.008 | 0 | 20 | saturated |  | 1032 | 1005 | 1 | pure C3S | [28 empty] | 1 | 0 | 0 | 0 | 0 | [14 empty] | 3150 | 518 | [237 empty] | 1005 | P. Termkhajornkit, Q. H. Vu, R. Barbarulo, S. Daronnat, G. Chanvillard | Dependence of compressive strength on phase assemblage in cement pastes: Beyond gel-space ratio - Experimental evidence and micromechanical modeling | Cement and Concrete Research 56, 1-11, 2014 | 2014
1305 | 1300 | paste | 0.45 | 0.45 | 14 | 1000C3S_0.45, paste cylinder (d=7.4 mm; h=22.7 mm), rotated at 5 rpm for 24 hours at 20 deg C, flat ends polished, cured at 20 deg C, 100 % RH |  |  |  | 63.66 | [12 empty] | 0.282 | 0 | 0 | 0 |  |  |  | 0.314 | [8 empty] | 0.489 |  | 0.211 |  | 0.718 | [6 empty] | 1300 | 1000C3S | Paste, w/c by vol = 1.41, w/c by mass = 0.45, mix by Waring blender at 3000 rpm (2x 60 sec), rotation 5 rpm for 24 hours, curing: 100% RH and 20 deg C, test at 0.75, 1, 3. 7, 14, 28 days | f | hlobil | 1000 | 1032 | [10 empty] | 0 |  | 450 | -0.008 | 0 | 20 | saturated |  | 1032 | 1005 | 1 | pure C3S | [28 empty] | 1 | 0 | 0 | 0 | 0 | [14 empty] | 3150 | 518 | [237 empty] | 1005 | P. Termkhajornkit, Q. H. Vu, R. Barbarulo, S. Daronnat, G. Chanvillard | Dependence of compressive strength on phase assemblage in cement pastes: Beyond gel-space ratio - Experimental evidence and micromechanical modeling | Cement and Concrete Research 56, 1-11, 2014 | 2014
1306 | 1300 | paste | 0.45 | 0.45 | 28 | 1000C3S_0.45, paste cylinder (d=7.4 mm; h=22.7 mm), rotated at 5 rpm for 24 hours at 20 deg C, flat ends polished, cured at 20 deg C, 100 % RH |  |  |  | 74.54 | [12 empty] | 0.241 | 0 | 0 | 0 |  |  |  | 0.336 | [8 empty] | 0.5113 |  | 0.1927 |  | 0.759 | [6 empty] | 1300 | 1000C3S | Paste, w/c by vol = 1.41, w/c by mass = 0.45, mix by Waring blender at 3000 rpm (2x 60 sec), rotation 5 rpm for 24 hours, curing: 100% RH and 20 deg C, test at 0.75, 1, 3. 7, 14, 28 days | f | hlobil | 1000 | 1032 | [10 empty] | 0 |  | 450 | -0.008 | 0 | 20 | saturated |  | 1032 | 1005 | 1 | pure C3S | [28 empty] | 1 | 0 | 0 | 0 | 0 | [14 empty] | 3150 | 518 | [237 empty] | 1005 | P. Termkhajornkit, Q. H. Vu, R. Barbarulo, S. Daronnat, G. Chanvillard | Dependence of compressive strength on phase assemblage in cement pastes: Beyond gel-space ratio - Experimental evidence and micromechanical modeling | Cement and Concrete Research 56, 1-11, 2014 | 2014
1307 | 1300 | paste | 0.45 | 0.45 | 289 | 1000C3S_0.45, paste cylinder (d=7.4 mm; h=22.7 mm), rotated at 5 rpm for 24 hours at 20 deg C, flat ends polished, cured at 20 deg C, 100 % RH | [16 empty] | 0.144 | 0 | 0 | 0 |  |  |  | 0.382 | [8 empty] | 0.5918 |  | 0.1261 |  | 0.856 | [6 empty] | 1300 | 1000C3S | Paste, w/c by vol = 1.41, w/c by mass = 0.45, mix by Waring blender at 3000 rpm (2x 60 sec), rotation 5 rpm for 24 hours, curing: 100% RH and 20 deg C, test at 0.75, 1, 3. 7, 14, 28 days | f | hlobil | 1000 | 1032 | [10 empty] | 0 |  | 450 | -0.008 | 0 | 20 | saturated |  | 1032 | 1005 | 1 | pure C3S | [28 empty] | 1 | 0 | 0 | 0 | 0 | [14 empty] | 3150 | 518 | [237 empty] | 1005 | P. Termkhajornkit, Q. H. Vu, R. Barbarulo, S. Daronnat, G. Chanvillard | Dependence of compressive strength on phase assemblage in cement pastes: Beyond gel-space ratio - Experimental evidence and micromechanical modeling | Cement and Concrete Research 56, 1-11, 2014 | 2014
1308 | 1301 | paste | 0.43 | 0.43 | 0 | 1000C2S_0.43, paste cylinder, only for phase assemblage!, (d=7.4 mm; h=22.7 mm), rotated at 5 rpm for 24 hours at 20 deg C, flat ends polished, cured at 20 deg C, 100 % RH | [16 empty] | 0 | 1 | 0 | 0 |  |  |  | 0 | [8 empty] | 0 |  | 0.5851 |  | 0 | [6 empty] | 1301 | 1000C2S | Paste, w/c by vol = 1.41, w/c by mass = 0.43, mix by Waring blender at 3000 rpm (2x 60 sec), rotation 5 rpm for 24 hours, curing: 100% RH and 20 deg C, test at 7, 14, 28, 56, 91, 286 days | f | hlobil | 1000 | 1033 | [10 empty] | 0 |  | 430 | -0.008 | 0 | 20 | saturated |  | 1033 | 1005 | 1 | pure C2S | [28 empty] | 0 | 1 | 0 | 0 | 0 | [14 empty] | 3270 | 494 | [237 empty] | 1005 | P. Termkhajornkit, Q. H. Vu, R. Barbarulo, S. Daronnat, G. Chanvillard | Dependence of compressive strength on phase assemblage in cement pastes: Beyond gel-space ratio - Experimental evidence and micromechanical modeling | Cement and Concrete Research 56, 1-11, 2014 | 2014
1309 | 1301 | paste | 0.43 | 0.43 | 7 | 1000C2S_0.43, paste cylinder (d=7.4 mm; h=22.7 mm), rotated at 5 rpm for 24 hours at 20 deg C, flat ends polished, cured at 20 deg C, 100 % RH |  |  |  | 4.59 | [12 empty] | 0 | 0.793 | 0 | 0 |  |  |  | 0.035 | [8 empty] | 0.1819 |  | 0.4691 |  | 0.207 | [6 empty] | 1301 | 1000C2S | Paste, w/c by vol = 1.41, w/c by mass = 0.43, mix by Waring blender at 3000 rpm (2x 60 sec), rotation 5 rpm for 24 hours, curing: 100% RH and 20 deg C, test at 7, 14, 28, 56, 91, 286 days | f | hlobil | 1000 | 1033 | [10 empty] | 0 |  | 430 | -0.008 | 0 | 20 | saturated |  | 1033 | 1005 | 1 | pure C2S | [28 empty] | 0 | 1 | 0 | 0 | 0 | [14 empty] | 3270 | 494 | [237 empty] | 1005 | P. Termkhajornkit, Q. H. Vu, R. Barbarulo, S. Daronnat, G. Chanvillard | Dependence of compressive strength on phase assemblage in cement pastes: Beyond gel-space ratio - Experimental evidence and micromechanical modeling | Cement and Concrete Research 56, 1-11, 2014 | 2014
1310 | 1301 | paste | 0.43 | 0.43 | 14 | 1000C2S_0.43, paste cylinder (d=7.4 mm; h=22.7 mm), rotated at 5 rpm for 24 hours at 20 deg C, flat ends polished, cured at 20 deg C, 100 % RH |  |  |  | 11.12 | [12 empty] | 0 | 0.747 | 0 | 0 |  |  |  | 0.046 | [8 empty] | 0.2227 |  | 0.4393 |  | 0.253 | [6 empty] | 1301 | 1000C2S | Paste, w/c by vol = 1.41, w/c by mass = 0.43, mix by Waring blender at 3000 rpm (2x 60 sec), rotation 5 rpm for 24 hours, curing: 100% RH and 20 deg C, test at 7, 14, 28, 56, 91, 286 days | f | hlobil | 1000 | 1033 | [10 empty] | 0 |  | 430 | -0.008 | 0 | 20 | saturated |  | 1033 | 1005 | 1 | pure C2S | [28 empty] | 0 | 1 | 0 | 0 | 0 | [14 empty] | 3270 | 494 | [237 empty] | 1005 | P. Termkhajornkit, Q. H. Vu, R. Barbarulo, S. Daronnat, G. Chanvillard | Dependence of compressive strength on phase assemblage in cement pastes: Beyond gel-space ratio - Experimental evidence and micromechanical modeling | Cement and Concrete Research 56, 1-11, 2014 | 2014
1311 | 1301 | paste | 0.43 | 0.43 | 28 | 1000C2S_0.43, paste cylinder (d=7.4 mm; h=22.7 mm), rotated at 5 rpm for 24 hours at 20 deg C, flat ends polished, cured at 20 deg C, 100 % RH |  |  |  | 20.78 | [12 empty] | 0 | 0.612 | 0 | 0 |  |  |  | 0.061 | [8 empty] | 0.3573 |  | 0.3515 |  | 0.388 | [6 empty] | 1301 | 1000C2S | Paste, w/c by vol = 1.41, w/c by mass = 0.43, mix by Waring blender at 3000 rpm (2x 60 sec), rotation 5 rpm for 24 hours, curing: 100% RH and 20 deg C, test at 7, 14, 28, 56, 91, 286 days | f | hlobil | 1000 | 1033 | [10 empty] | 0 |  | 430 | -0.008 | 0 | 20 | saturated |  | 1033 | 1005 | 1 | pure C2S | [28 empty] | 0 | 1 | 0 | 0 | 0 | [14 empty] | 3270 | 494 | [237 empty] | 1005 | P. Termkhajornkit, Q. H. Vu, R. Barbarulo, S. Daronnat, G. Chanvillard | Dependence of compressive strength on phase assemblage in cement pastes: Beyond gel-space ratio - Experimental evidence and micromechanical modeling | Cement and Concrete Research 56, 1-11, 2014 | 2014
1312 | 1301 | paste | 0.43 | 0.43 | 56 | 1000C2S_0.43, paste cylinder (d=7.4 mm; h=22.7 mm), rotated at 5 rpm for 24 hours at 20 deg C, flat ends polished, cured at 20 deg C, 100 % RH |  |  |  | 36.97 | [12 empty] | 0 | 0.494 | 0 | 0 |  |  |  | 0.077 | [8 empty] | 0.4547 |  | 0.2939 |  | 0.506 | [6 empty] | 1301 | 1000C2S | Paste, w/c by vol = 1.41, w/c by mass = 0.43, mix by Waring blender at 3000 rpm (2x 60 sec), rotation 5 rpm for 24 hours, curing: 100% RH and 20 deg C, test at 7, 14, 28, 56, 91, 286 days | f | hlobil | 1000 | 1033 | [10 empty] | 0 |  | 430 | -0.008 | 0 | 20 | saturated |  | 1033 | 1005 | 1 | pure C2S | [28 empty] | 0 | 1 | 0 | 0 | 0 | [14 empty] | 3270 | 494 | [237 empty] | 1005 | P. Termkhajornkit, Q. H. Vu, R. Barbarulo, S. Daronnat, G. Chanvillard | Dependence of compressive strength on phase assemblage in cement pastes: Beyond gel-space ratio - Experimental evidence and micromechanical modeling | Cement and Concrete Research 56, 1-11, 2014 | 2014
1313 | 1301 | paste | 0.43 | 0.43 | 91 | 1000C2S_0.43, paste cylinder (d=7.4 mm; h=22.7 mm), rotated at 5 rpm for 24 hours at 20 deg C, flat ends polished, cured at 20 deg C, 100 % RH |  |  |  | 45.52 | [12 empty] | 0 | 0.403 | 0 | 0 |  |  |  | 0.084 | [8 empty] | 0.5383 |  | 0.2432 |  | 0.597 | [6 empty] | 1301 | 1000C2S | Paste, w/c by vol = 1.41, w/c by mass = 0.43, mix by Waring blender at 3000 rpm (2x 60 sec), rotation 5 rpm for 24 hours, curing: 100% RH and 20 deg C, test at 7, 14, 28, 56, 91, 286 days | f | hlobil | 1000 | 1033 | [10 empty] | 0 |  | 430 | -0.008 | 0 | 20 | saturated |  | 1033 | 1005 | 1 | pure C2S | [28 empty] | 0 | 1 | 0 | 0 | 0 | [14 empty] | 3270 | 494 | [237 empty] | 1005 | P. Termkhajornkit, Q. H. Vu, R. Barbarulo, S. Daronnat, G. Chanvillard | Dependence of compressive strength on phase assemblage in cement pastes: Beyond gel-space ratio - Experimental evidence and micromechanical modeling | Cement and Concrete Research 56, 1-11, 2014 | 2014
1314 | 1301 | paste | 0.43 | 0.43 | 286 | 1000C2S_0.43, paste cylinder (d=7.4 mm; h=22.7 mm), rotated at 5 rpm for 24 hours at 20 deg C, flat ends polished, cured at 20 deg C, 100 % RH |  |  |  | 68.68 | [12 empty] | 0 | 0.296 | 0 | 0 |  |  |  | 0.092 | [8 empty] | 0.6566 |  | 0.1647 |  | 0.704 | [6 empty] | 1301 | 1000C2S | Paste, w/c by vol = 1.41, w/c by mass = 0.43, mix by Waring blender at 3000 rpm (2x 60 sec), rotation 5 rpm for 24 hours, curing: 100% RH and 20 deg C, test at 7, 14, 28, 56, 91, 286 days | f | hlobil | 1000 | 1033 | [10 empty] | 0 |  | 430 | -0.008 | 0 | 20 | saturated |  | 1033 | 1005 | 1 | pure C2S | [28 empty] | 0 | 1 | 0 | 0 | 0 | [14 empty] | 3270 | 494 | [237 empty] | 1005 | P. Termkhajornkit, Q. H. Vu, R. Barbarulo, S. Daronnat, G. Chanvillard | Dependence of compressive strength on phase assemblage in cement pastes: Beyond gel-space ratio - Experimental evidence and micromechanical modeling | Cement and Concrete Research 56, 1-11, 2014 | 2014
1400 | 1400 | paste | 0.157 | 0.157 | 0 | 1000PC_0.157, paste Taplin, 0.5x0.5x4in prisms |  |  |  | 0 | [12 empty] | -0.42595 | -0.36601 | -0.10394 | -0.07959 | -0.0245 |  |  | -0 | -0 | -0 | [6 empty] | -0 |  | -0.33579 |  | -0 | [5 empty] | Nonstandard setup of experiment for compressive strength. The half-broken specimen was supported against a steel spacer 0.373x0.5in but laying on substrate on the second side. For this reason, the compressive strength is about 30%% higher than conventional strength. | 1400 | 1000OPC 0.157 | Paste, tamping into prismatic moulds | f | smilauer | 1000 | 1034 | [10 empty] | 0 |  | 157 | 0.067 | 0 | 25 | saturated | CEMHYD3D computation 50x50x50. From cement composition, Taylor computation predicts chemically bound water 0.21114 to the weight of cement. Degree of hydration is determined from chemically bound water divided by 0.21114. DoH is then aligned with CEMHYD3D computation to have necessary phases. | 1034 | 1006 | 1 | OPC | 0.228 | 0.053 | 0.025 | 0.636 |  | 0.012 | 0.007 |  | 0.008 |  |  |  |  | 0.02 | [10 empty] | 0.013 |  |  |  | 0.426 | 0.366 | 0.104 |  | 0.08 |  | 0.034 | [12 empty] | 3100 | 368 | [237 empty] | 1006 | J. H. Taplin | A method for following the hydration reaction in Portland cement paste | Australian J. Appl. Sci., vol 10, 329-345 | 1959
1401 | 1400 | paste | 0.157 | 0.157 | 0.04 | 1000PC_0.157, paste Taplin, 0.5x0.5x4in prisms |  |  |  | 13.55 | [12 empty] | -0.42562 | -0.36589 | -0.10305 | -0.07942 | -0.02437 |  |  | -0 | -0.00032 | -0 | [6 empty] | -0.00046 |  | -0.33518 |  | -0.0054 | [5 empty] | Nonstandard setup of experiment for compressive strength. The half-broken specimen was supported against a steel spacer 0.373x0.5in but laying on substrate on the second side. For this reason, the compressive strength is about 30%% higher than conventional strength. | 1400 | 1000OPC 0.157 | Paste, tamping into prismatic moulds | f | smilauer | 1000 | 1034 | [10 empty] | 0 |  | 157 | 0.067 | 0 | 25 | saturated | CEMHYD3D computation 50x50x50. From cement composition, Taylor computation predicts chemically bound water 0.21114 to the weight of cement. Degree of hydration is determined from chemically bound water divided by 0.21114. DoH is then aligned with CEMHYD3D computation to have necessary phases. | 1034 | 1006 | 1 | OPC | 0.228 | 0.053 | 0.025 | 0.636 |  | 0.012 | 0.007 |  | 0.008 |  |  |  |  | 0.02 | [10 empty] | 0.013 |  |  |  | 0.426 | 0.366 | 0.104 |  | 0.08 |  | 0.034 | [12 empty] | 3100 | 368 | [237 empty] | 1006 | J. H. Taplin | A method for following the hydration reaction in Portland cement paste | Australian J. Appl. Sci., vol 10, 329-345 | 1959
1402 | 1400 | paste | 0.157 | 0.157 | 0.04 | 1000PC_0.157, paste Taplin, 0.5x0.5x4in prisms |  |  |  | 7.37 | [12 empty] | -0.41354 | -0.3636 | -0.09233 | -0.07731 | -0.02277 |  |  | -0.00561 | -0.00399 | -0 | [6 empty] | -0.01586 |  | -0.31811 |  | -0.0296 | [5 empty] | Nonstandard setup of experiment for compressive strength. The half-broken specimen was supported against a steel spacer 0.373x0.5in but laying on substrate on the second side. For this reason, the compressive strength is about 30%% higher than conventional strength. | 1400 | 1000OPC 0.157 | Paste, tamping into prismatic moulds | f | smilauer | 1000 | 1034 | [10 empty] | 0 |  | 157 | 0.067 | 0 | 25 | saturated | CEMHYD3D computation 50x50x50. From cement composition, Taylor computation predicts chemically bound water 0.21114 to the weight of cement. Degree of hydration is determined from chemically bound water divided by 0.21114. DoH is then aligned with CEMHYD3D computation to have necessary phases. | 1034 | 1006 | 1 | OPC | 0.228 | 0.053 | 0.025 | 0.636 |  | 0.012 | 0.007 |  | 0.008 |  |  |  |  | 0.02 | [10 empty] | 0.013 |  |  |  | 0.426 | 0.366 | 0.104 |  | 0.08 |  | 0.034 | [12 empty] | 3100 | 368 | [237 empty] | 1006 | J. H. Taplin | A method for following the hydration reaction in Portland cement paste | Australian J. Appl. Sci., vol 10, 329-345 | 1959
1403 | 1400 | paste | 0.157 | 0.157 | 0.1 | 1000PC_0.157, paste Taplin, 0.5x0.5x4in prisms |  |  |  | 29.23 | [12 empty] | -0.38266 | -0.35918 | -0.08277 | -0.07517 | -0.02106 |  |  | -0.01914 | -0.0073 | -0 | [6 empty] | -0.05351 |  | -0.28269 |  | -0.0794 | [5 empty] | Nonstandard setup of experiment for compressive strength. The half-broken specimen was supported against a steel spacer 0.373x0.5in but laying on substrate on the second side. For this reason, the compressive strength is about 30%% higher than conventional strength. | 1400 | 1000OPC 0.157 | Paste, tamping into prismatic moulds | f | smilauer | 1000 | 1034 | [10 empty] | 0 |  | 157 | 0.067 | 0 | 25 | saturated | CEMHYD3D computation 50x50x50. From cement composition, Taylor computation predicts chemically bound water 0.21114 to the weight of cement. Degree of hydration is determined from chemically bound water divided by 0.21114. DoH is then aligned with CEMHYD3D computation to have necessary phases. | 1034 | 1006 | 1 | OPC | 0.228 | 0.053 | 0.025 | 0.636 |  | 0.012 | 0.007 |  | 0.008 |  |  |  |  | 0.02 | [10 empty] | 0.013 |  |  |  | 0.426 | 0.366 | 0.104 |  | 0.08 |  | 0.034 | [12 empty] | 3100 | 368 | [237 empty] | 1006 | J. H. Taplin | A method for following the hydration reaction in Portland cement paste | Australian J. Appl. Sci., vol 10, 329-345 | 1959
1404 | 1400 | paste | 0.157 | 0.157 | 0.1 | 1000PC_0.157, paste Taplin, 0.5x0.5x4in prisms |  |  |  | 43.02 | [12 empty] | -0.37865 | -0.35841 | -0.08204 | -0.075 | -0.0209 |  |  | -0.02091 | -0.00756 | -0 | [6 empty] | -0.05865 |  | -0.2784 |  | -0.083 | [5 empty] | Nonstandard setup of experiment for compressive strength. The half-broken specimen was supported against a steel spacer 0.373x0.5in but laying on substrate on the second side. For this reason, the compressive strength is about 30%% higher than conventional strength. | 1400 | 1000OPC 0.157 | Paste, tamping into prismatic moulds | f | smilauer | 1000 | 1034 | [10 empty] | 0 |  | 157 | 0.067 | 0 | 25 | saturated | CEMHYD3D computation 50x50x50. From cement composition, Taylor computation predicts chemically bound water 0.21114 to the weight of cement. Degree of hydration is determined from chemically bound water divided by 0.21114. DoH is then aligned with CEMHYD3D computation to have necessary phases. | 1034 | 1006 | 1 | OPC | 0.228 | 0.053 | 0.025 | 0.636 |  | 0.012 | 0.007 |  | 0.008 |  |  |  |  | 0.02 | [10 empty] | 0.013 |  |  |  | 0.426 | 0.366 | 0.104 |  | 0.08 |  | 0.034 | [12 empty] | 3100 | 368 | [237 empty] | 1006 | J. H. Taplin | A method for following the hydration reaction in Portland cement paste | Australian J. Appl. Sci., vol 10, 329-345 | 1959
1405 | 1400 | paste | 0.157 | 0.157 | 0.15 | 1000PC_0.157, paste Taplin, 0.5x0.5x4in prisms |  |  |  | 66.31 | [12 empty] | -0.3661 | -0.35666 | -0.08053 | -0.07455 | -0.02042 |  |  | -0.02639 | -0.00825 | -0 | [6 empty] | -0.07379 |  | -0.26626 |  | -0.1013 | [5 empty] | Nonstandard setup of experiment for compressive strength. The half-broken specimen was supported against a steel spacer 0.373x0.5in but laying on substrate on the second side. For this reason, the compressive strength is about 30%% higher than conventional strength. | 1400 | 1000OPC 0.157 | Paste, tamping into prismatic moulds | f | smilauer | 1000 | 1034 | [10 empty] | 0 |  | 157 | 0.067 | 0 | 25 | saturated | CEMHYD3D computation 50x50x50. From cement composition, Taylor computation predicts chemically bound water 0.21114 to the weight of cement. Degree of hydration is determined from chemically bound water divided by 0.21114. DoH is then aligned with CEMHYD3D computation to have necessary phases. | 1034 | 1006 | 1 | OPC | 0.228 | 0.053 | 0.025 | 0.636 |  | 0.012 | 0.007 |  | 0.008 |  |  |  |  | 0.02 | [10 empty] | 0.013 |  |  |  | 0.426 | 0.366 | 0.104 |  | 0.08 |  | 0.034 | [12 empty] | 3100 | 368 | [237 empty] | 1006 | J. H. Taplin | A method for following the hydration reaction in Portland cement paste | Australian J. Appl. Sci., vol 10, 329-345 | 1959
1406 | 1400 | paste | 0.157 | 0.157 | 0.21 | 1000PC_0.157, paste Taplin, 0.5x0.5x4in prisms |  |  |  | 80.81 | [12 empty] | -0.33993 | -0.353 | -0.07682 | -0.07365 | -0.01847 |  |  | -0.03766 | -0.012 | -0 | [6 empty] | -0.1057 |  | -0.23838 |  | -0.1364 | [5 empty] | Nonstandard setup of experiment for compressive strength. The half-broken specimen was supported against a steel spacer 0.373x0.5in but laying on substrate on the second side. For this reason, the compressive strength is about 30%% higher than conventional strength. | 1400 | 1000OPC 0.157 | Paste, tamping into prismatic moulds | f | smilauer | 1000 | 1034 | [10 empty] | 0 |  | 157 | 0.067 | 0 | 25 | saturated | CEMHYD3D computation 50x50x50. From cement composition, Taylor computation predicts chemically bound water 0.21114 to the weight of cement. Degree of hydration is determined from chemically bound water divided by 0.21114. DoH is then aligned with CEMHYD3D computation to have necessary phases. | 1034 | 1006 | 1 | OPC | 0.228 | 0.053 | 0.025 | 0.636 |  | 0.012 | 0.007 |  | 0.008 |  |  |  |  | 0.02 | [10 empty] | 0.013 |  |  |  | 0.426 | 0.366 | 0.104 |  | 0.08 |  | 0.034 | [12 empty] | 3100 | 368 | [237 empty] | 1006 | J. H. Taplin | A method for following the hydration reaction in Portland cement paste | Australian J. Appl. Sci., vol 10, 329-345 | 1959
1407 | 1400 | paste | 0.157 | 0.157 | 0.23 | 1000PC_0.157, paste Taplin, 0.5x0.5x4in prisms |  |  |  | 62.51 | [12 empty] | -0.3271 | -0.35077 | -0.07478 | -0.07308 | -0.01698 |  |  | -0.04314 | -0.01524 | -0 | [6 empty] | -0.12188 |  | -0.22362 |  | -0.1551 | [5 empty] | Nonstandard setup of experiment for compressive strength. The half-broken specimen was supported against a steel spacer 0.373x0.5in but laying on substrate on the second side. For this reason, the compressive strength is about 30%% higher than conventional strength. | 1400 | 1000OPC 0.157 | Paste, tamping into prismatic moulds | f | smilauer | 1000 | 1034 | [10 empty] | 0 |  | 157 | 0.067 | 0 | 25 | saturated | CEMHYD3D computation 50x50x50. From cement composition, Taylor computation predicts chemically bound water 0.21114 to the weight of cement. Degree of hydration is determined from chemically bound water divided by 0.21114. DoH is then aligned with CEMHYD3D computation to have necessary phases. | 1034 | 1006 | 1 | OPC | 0.228 | 0.053 | 0.025 | 0.636 |  | 0.012 | 0.007 |  | 0.008 |  |  |  |  | 0.02 | [10 empty] | 0.013 |  |  |  | 0.426 | 0.366 | 0.104 |  | 0.08 |  | 0.034 | [12 empty] | 3100 | 368 | [237 empty] | 1006 | J. H. Taplin | A method for following the hydration reaction in Portland cement paste | Australian J. Appl. Sci., vol 10, 329-345 | 1959
1408 | 1400 | paste | 0.157 | 0.157 | 0.29 | 1000PC_0.157, paste Taplin, 0.5x0.5x4in prisms |  |  |  | 92.22 | [12 empty] | -0.31904 | -0.3494 | -0.07315 | -0.07268 | -0.01607 |  |  | -0.04677 | -0.01716 | -0 | [6 empty] | -0.13208 |  | -0.21438 |  | -0.1659 | [5 empty] | Nonstandard setup of experiment for compressive strength. The half-broken specimen was supported against a steel spacer 0.373x0.5in but laying on substrate on the second side. For this reason, the compressive strength is about 30%% higher than conventional strength. | 1400 | 1000OPC 0.157 | Paste, tamping into prismatic moulds | f | smilauer | 1000 | 1034 | [10 empty] | 0 |  | 157 | 0.067 | 0 | 25 | saturated | CEMHYD3D computation 50x50x50. From cement composition, Taylor computation predicts chemically bound water 0.21114 to the weight of cement. Degree of hydration is determined from chemically bound water divided by 0.21114. DoH is then aligned with CEMHYD3D computation to have necessary phases. | 1034 | 1006 | 1 | OPC | 0.228 | 0.053 | 0.025 | 0.636 |  | 0.012 | 0.007 |  | 0.008 |  |  |  |  | 0.02 | [10 empty] | 0.013 |  |  |  | 0.426 | 0.366 | 0.104 |  | 0.08 |  | 0.034 | [12 empty] | 3100 | 368 | [237 empty] | 1006 | J. H. Taplin | A method for following the hydration reaction in Portland cement paste | Australian J. Appl. Sci., vol 10, 329-345 | 1959
1409 | 1400 | paste | 0.157 | 0.157 | 0.29 | 1000PC_0.157, paste Taplin, 0.5x0.5x4in prisms |  |  |  | 81.05 | [12 empty] | -0.31797 | -0.3492 | -0.073 | -0.07263 | -0.01594 |  |  | -0.04721 | -0.01736 | -0 | [6 empty] | -0.13341 |  | -0.21321 |  | -0.1679 | [5 empty] | Nonstandard setup of experiment for compressive strength. The half-broken specimen was supported against a steel spacer 0.373x0.5in but laying on substrate on the second side. For this reason, the compressive strength is about 30%% higher than conventional strength. | 1400 | 1000OPC 0.157 | Paste, tamping into prismatic moulds | f | smilauer | 1000 | 1034 | [10 empty] | 0 |  | 157 | 0.067 | 0 | 25 | saturated | CEMHYD3D computation 50x50x50. From cement composition, Taylor computation predicts chemically bound water 0.21114 to the weight of cement. Degree of hydration is determined from chemically bound water divided by 0.21114. DoH is then aligned with CEMHYD3D computation to have necessary phases. | 1034 | 1006 | 1 | OPC | 0.228 | 0.053 | 0.025 | 0.636 |  | 0.012 | 0.007 |  | 0.008 |  |  |  |  | 0.02 | [10 empty] | 0.013 |  |  |  | 0.426 | 0.366 | 0.104 |  | 0.08 |  | 0.034 | [12 empty] | 3100 | 368 | [237 empty] | 1006 | J. H. Taplin | A method for following the hydration reaction in Portland cement paste | Australian J. Appl. Sci., vol 10, 329-345 | 1959
1410 | 1400 | paste | 0.157 | 0.157 | 0.33 | 1000PC_0.157, paste Taplin, 0.5x0.5x4in prisms |  |  |  | 103.15 | [12 empty] | -0.3061 | -0.34717 | -0.07123 | -0.07201 | -0.0147 |  |  | -0.05224 | -0.01975 | -0 | [6 empty] | -0.14819 |  | -0.20035 |  | -0.1843 | [5 empty] | Nonstandard setup of experiment for compressive strength. The half-broken specimen was supported against a steel spacer 0.373x0.5in but laying on substrate on the second side. For this reason, the compressive strength is about 30%% higher than conventional strength. | 1400 | 1000OPC 0.157 | Paste, tamping into prismatic moulds | f | smilauer | 1000 | 1034 | [10 empty] | 0 |  | 157 | 0.067 | 0 | 25 | saturated | CEMHYD3D computation 50x50x50. From cement composition, Taylor computation predicts chemically bound water 0.21114 to the weight of cement. Degree of hydration is determined from chemically bound water divided by 0.21114. DoH is then aligned with CEMHYD3D computation to have necessary phases. | 1034 | 1006 | 1 | OPC | 0.228 | 0.053 | 0.025 | 0.636 |  | 0.012 | 0.007 |  | 0.008 |  |  |  |  | 0.02 | [10 empty] | 0.013 |  |  |  | 0.426 | 0.366 | 0.104 |  | 0.08 |  | 0.034 | [12 empty] | 3100 | 368 | [237 empty] | 1006 | J. H. Taplin | A method for following the hydration reaction in Portland cement paste | Australian J. Appl. Sci., vol 10, 329-345 | 1959
1411 | 1400 | paste | 0.157 | 0.157 | 0.38 | 1000PC_0.157, paste Taplin, 0.5x0.5x4in prisms |  |  |  | 78.67 | [12 empty] | -0.30345 | -0.34676 | -0.07088 | -0.07186 | -0.01441 |  |  | -0.05342 | -0.02036 | -0 | [6 empty] | -0.15147 |  | -0.19728 |  | -0.1883 | [5 empty] | Nonstandard setup of experiment for compressive strength. The half-broken specimen was supported against a steel spacer 0.373x0.5in but laying on substrate on the second side. For this reason, the compressive strength is about 30%% higher than conventional strength. | 1400 | 1000OPC 0.157 | Paste, tamping into prismatic moulds | f | smilauer | 1000 | 1034 | [10 empty] | 0 |  | 157 | 0.067 | 0 | 25 | saturated | CEMHYD3D computation 50x50x50. From cement composition, Taylor computation predicts chemically bound water 0.21114 to the weight of cement. Degree of hydration is determined from chemically bound water divided by 0.21114. DoH is then aligned with CEMHYD3D computation to have necessary phases. | 1034 | 1006 | 1 | OPC | 0.228 | 0.053 | 0.025 | 0.636 |  | 0.012 | 0.007 |  | 0.008 |  |  |  |  | 0.02 | [10 empty] | 0.013 |  |  |  | 0.426 | 0.366 | 0.104 |  | 0.08 |  | 0.034 | [12 empty] | 3100 | 368 | [237 empty] | 1006 | J. H. Taplin | A method for following the hydration reaction in Portland cement paste | Australian J. Appl. Sci., vol 10, 329-345 | 1959
1412 | 1400 | paste | 0.157 | 0.157 | 0.38 | 1000PC_0.157, paste Taplin, 0.5x0.5x4in prisms |  |  |  | 110.76 | [12 empty] | -0.30248 | -0.34656 | -0.07073 | -0.07182 | -0.01435 |  |  | -0.05374 | -0.02051 | -0 | [6 empty] | -0.15275 |  | -0.19621 |  | -0.1898 | [5 empty] | Nonstandard setup of experiment for compressive strength. The half-broken specimen was supported against a steel spacer 0.373x0.5in but laying on substrate on the second side. For this reason, the compressive strength is about 30%% higher than conventional strength. | 1400 | 1000OPC 0.157 | Paste, tamping into prismatic moulds | f | smilauer | 1000 | 1034 | [10 empty] | 0 |  | 157 | 0.067 | 0 | 25 | saturated | CEMHYD3D computation 50x50x50. From cement composition, Taylor computation predicts chemically bound water 0.21114 to the weight of cement. Degree of hydration is determined from chemically bound water divided by 0.21114. DoH is then aligned with CEMHYD3D computation to have necessary phases. | 1034 | 1006 | 1 | OPC | 0.228 | 0.053 | 0.025 | 0.636 |  | 0.012 | 0.007 |  | 0.008 |  |  |  |  | 0.02 | [10 empty] | 0.013 |  |  |  | 0.426 | 0.366 | 0.104 |  | 0.08 |  | 0.034 | [12 empty] | 3100 | 368 | [237 empty] | 1006 | J. H. Taplin | A method for following the hydration reaction in Portland cement paste | Australian J. Appl. Sci., vol 10, 329-345 | 1959
1413 | 1400 | paste | 0.157 | 0.157 | 0.4 | 1000PC_0.157, paste Taplin, 0.5x0.5x4in prisms |  |  |  | 103.15 | [12 empty] | -0.29723 | -0.34544 | -0.06982 | -0.07162 | -0.01397 |  |  | -0.05599 | -0.02123 | -0 | [6 empty] | -0.15953 |  | -0.19061 |  | -0.1973 | [5 empty] | Nonstandard setup of experiment for compressive strength. The half-broken specimen was supported against a steel spacer 0.373x0.5in but laying on substrate on the second side. For this reason, the compressive strength is about 30%% higher than conventional strength. | 1400 | 1000OPC 0.157 | Paste, tamping into prismatic moulds | f | smilauer | 1000 | 1034 | [10 empty] | 0 |  | 157 | 0.067 | 0 | 25 | saturated | CEMHYD3D computation 50x50x50. From cement composition, Taylor computation predicts chemically bound water 0.21114 to the weight of cement. Degree of hydration is determined from chemically bound water divided by 0.21114. DoH is then aligned with CEMHYD3D computation to have necessary phases. | 1034 | 1006 | 1 | OPC | 0.228 | 0.053 | 0.025 | 0.636 |  | 0.012 | 0.007 |  | 0.008 |  |  |  |  | 0.02 | [10 empty] | 0.013 |  |  |  | 0.426 | 0.366 | 0.104 |  | 0.08 |  | 0.034 | [12 empty] | 3100 | 368 | [237 empty] | 1006 | J. H. Taplin | A method for following the hydration reaction in Portland cement paste | Australian J. Appl. Sci., vol 10, 329-345 | 1959
1414 | 1400 | paste | 0.157 | 0.157 | 0.42 | 1000PC_0.157, paste Taplin, 0.5x0.5x4in prisms |  |  |  | 97.45 | [12 empty] | -0.29469 | -0.34497 | -0.06948 | -0.07154 | -0.01384 |  |  | -0.05711 | -0.02145 | -0 | [6 empty] | -0.16287 |  | -0.18787 |  | -0.2011 | [5 empty] | Nonstandard setup of experiment for compressive strength. The half-broken specimen was supported against a steel spacer 0.373x0.5in but laying on substrate on the second side. For this reason, the compressive strength is about 30%% higher than conventional strength. | 1400 | 1000OPC 0.157 | Paste, tamping into prismatic moulds | f | smilauer | 1000 | 1034 | [10 empty] | 0 |  | 157 | 0.067 | 0 | 25 | saturated | CEMHYD3D computation 50x50x50. From cement composition, Taylor computation predicts chemically bound water 0.21114 to the weight of cement. Degree of hydration is determined from chemically bound water divided by 0.21114. DoH is then aligned with CEMHYD3D computation to have necessary phases. | 1034 | 1006 | 1 | OPC | 0.228 | 0.053 | 0.025 | 0.636 |  | 0.012 | 0.007 |  | 0.008 |  |  |  |  | 0.02 | [10 empty] | 0.013 |  |  |  | 0.426 | 0.366 | 0.104 |  | 0.08 |  | 0.034 | [12 empty] | 3100 | 368 | [237 empty] | 1006 | J. H. Taplin | A method for following the hydration reaction in Portland cement paste | Australian J. Appl. Sci., vol 10, 329-345 | 1959
1415 | 1400 | paste | 0.157 | 0.157 | 0.42 | 1000PC_0.157, paste Taplin, 0.5x0.5x4in prisms |  |  |  | 94.12 | [12 empty] | -0.29224 | -0.34452 | -0.06903 | -0.07144 | -0.01365 |  |  | -0.05819 | -0.02181 | -0 | [6 empty] | -0.16587 |  | -0.18535 |  | -0.2048 | [5 empty] | Nonstandard setup of experiment for compressive strength. The half-broken specimen was supported against a steel spacer 0.373x0.5in but laying on substrate on the second side. For this reason, the compressive strength is about 30%% higher than conventional strength. | 1400 | 1000OPC 0.157 | Paste, tamping into prismatic moulds | f | smilauer | 1000 | 1034 | [10 empty] | 0 |  | 157 | 0.067 | 0 | 25 | saturated | CEMHYD3D computation 50x50x50. From cement composition, Taylor computation predicts chemically bound water 0.21114 to the weight of cement. Degree of hydration is determined from chemically bound water divided by 0.21114. DoH is then aligned with CEMHYD3D computation to have necessary phases. | 1034 | 1006 | 1 | OPC | 0.228 | 0.053 | 0.025 | 0.636 |  | 0.012 | 0.007 |  | 0.008 |  |  |  |  | 0.02 | [10 empty] | 0.013 |  |  |  | 0.426 | 0.366 | 0.104 |  | 0.08 |  | 0.034 | [12 empty] | 3100 | 368 | [237 empty] | 1006 | J. H. Taplin | A method for following the hydration reaction in Portland cement paste | Australian J. Appl. Sci., vol 10, 329-345 | 1959
1416 | 1400 | paste | 0.157 | 0.157 | 0.42 | 1000PC_0.157, paste Taplin, 0.5x0.5x4in prisms |  |  |  | 88.41 | [12 empty] | -0.29224 | -0.34452 | -0.06903 | -0.07144 | -0.01365 |  |  | -0.05819 | -0.02181 | -0 | [6 empty] | -0.16587 |  | -0.18535 |  | -0.2049 | [5 empty] | Nonstandard setup of experiment for compressive strength. The half-broken specimen was supported against a steel spacer 0.373x0.5in but laying on substrate on the second side. For this reason, the compressive strength is about 30%% higher than conventional strength. | 1400 | 1000OPC 0.157 | Paste, tamping into prismatic moulds | f | smilauer | 1000 | 1034 | [10 empty] | 0 |  | 157 | 0.067 | 0 | 25 | saturated | CEMHYD3D computation 50x50x50. From cement composition, Taylor computation predicts chemically bound water 0.21114 to the weight of cement. Degree of hydration is determined from chemically bound water divided by 0.21114. DoH is then aligned with CEMHYD3D computation to have necessary phases. | 1034 | 1006 | 1 | OPC | 0.228 | 0.053 | 0.025 | 0.636 |  | 0.012 | 0.007 |  | 0.008 |  |  |  |  | 0.02 | [10 empty] | 0.013 |  |  |  | 0.426 | 0.366 | 0.104 |  | 0.08 |  | 0.034 | [12 empty] | 3100 | 368 | [237 empty] | 1006 | J. H. Taplin | A method for following the hydration reaction in Portland cement paste | Australian J. Appl. Sci., vol 10, 329-345 | 1959
1417 | 1400 | paste | 0.157 | 0.157 | 0.46 | 1000PC_0.157, paste Taplin, 0.5x0.5x4in prisms |  |  |  | 91.98 | [12 empty] | -0.29224 | -0.34452 | -0.06903 | -0.07144 | -0.01365 |  |  | -0.05819 | -0.02181 | -0 | [6 empty] | -0.16587 |  | -0.18535 |  | -0.2141 | [5 empty] | Nonstandard setup of experiment for compressive strength. The half-broken specimen was supported against a steel spacer 0.373x0.5in but laying on substrate on the second side. For this reason, the compressive strength is about 30%% higher than conventional strength. | 1400 | 1000OPC 0.157 | Paste, tamping into prismatic moulds | f | smilauer | 1000 | 1034 | [10 empty] | 0 |  | 157 | 0.067 | 0 | 25 | saturated | CEMHYD3D computation 50x50x50. From cement composition, Taylor computation predicts chemically bound water 0.21114 to the weight of cement. Degree of hydration is determined from chemically bound water divided by 0.21114. DoH is then aligned with CEMHYD3D computation to have necessary phases. | 1034 | 1006 | 1 | OPC | 0.228 | 0.053 | 0.025 | 0.636 |  | 0.012 | 0.007 |  | 0.008 |  |  |  |  | 0.02 | [10 empty] | 0.013 |  |  |  | 0.426 | 0.366 | 0.104 |  | 0.08 |  | 0.034 | [12 empty] | 3100 | 368 | [237 empty] | 1006 | J. H. Taplin | A method for following the hydration reaction in Portland cement paste | Australian J. Appl. Sci., vol 10, 329-345 | 1959
1418 | 1400 | paste | 0.157 | 0.157 | 0.46 | 1000PC_0.157, paste Taplin, 0.5x0.5x4in prisms |  |  |  | 108.62 | [12 empty] | -0.28322 | -0.34265 | -0.06769 | -0.07103 | -0.01275 |  |  | -0.0621 | -0.02337 | -0 | [6 empty] | -0.17757 |  | -0.17546 |  | -0.2176 | [5 empty] | Nonstandard setup of experiment for compressive strength. The half-broken specimen was supported against a steel spacer 0.373x0.5in but laying on substrate on the second side. For this reason, the compressive strength is about 30%% higher than conventional strength. | 1400 | 1000OPC 0.157 | Paste, tamping into prismatic moulds | f | smilauer | 1000 | 1034 | [10 empty] | 0 |  | 157 | 0.067 | 0 | 25 | saturated | CEMHYD3D computation 50x50x50. From cement composition, Taylor computation predicts chemically bound water 0.21114 to the weight of cement. Degree of hydration is determined from chemically bound water divided by 0.21114. DoH is then aligned with CEMHYD3D computation to have necessary phases. | 1034 | 1006 | 1 | OPC | 0.228 | 0.053 | 0.025 | 0.636 |  | 0.012 | 0.007 |  | 0.008 |  |  |  |  | 0.02 | [10 empty] | 0.013 |  |  |  | 0.426 | 0.366 | 0.104 |  | 0.08 |  | 0.034 | [12 empty] | 3100 | 368 | [237 empty] | 1006 | J. H. Taplin | A method for following the hydration reaction in Portland cement paste | Australian J. Appl. Sci., vol 10, 329-345 | 1959
1419 | 1400 | paste | 0.157 | 0.157 | 0.54 | 1000PC_0.157, paste Taplin, 0.5x0.5x4in prisms |  |  |  | 112.18 | [12 empty] | -0.26456 | -0.3387 | -0.0647 | -0.07011 | -0.01115 |  |  | -0.07039 | -0.02637 | -0 | [6 empty] | -0.20168 |  | -0.15556 |  | -0.2454 | [5 empty] | Nonstandard setup of experiment for compressive strength. The half-broken specimen was supported against a steel spacer 0.373x0.5in but laying on substrate on the second side. For this reason, the compressive strength is about 30%% higher than conventional strength. | 1400 | 1000OPC 0.157 | Paste, tamping into prismatic moulds | f | smilauer | 1000 | 1034 | [10 empty] | 0 |  | 157 | 0.067 | 0 | 25 | saturated | CEMHYD3D computation 50x50x50. From cement composition, Taylor computation predicts chemically bound water 0.21114 to the weight of cement. Degree of hydration is determined from chemically bound water divided by 0.21114. DoH is then aligned with CEMHYD3D computation to have necessary phases. | 1034 | 1006 | 1 | OPC | 0.228 | 0.053 | 0.025 | 0.636 |  | 0.012 | 0.007 |  | 0.008 |  |  |  |  | 0.02 | [10 empty] | 0.013 |  |  |  | 0.426 | 0.366 | 0.104 |  | 0.08 |  | 0.034 | [12 empty] | 3100 | 368 | [237 empty] | 1006 | J. H. Taplin | A method for following the hydration reaction in Portland cement paste | Australian J. Appl. Sci., vol 10, 329-345 | 1959
1420 | 1400 | paste | 0.157 | 0.157 | 0.58 | 1000PC_0.157, paste Taplin, 0.5x0.5x4in prisms |  |  |  | 92.22 | [12 empty] | -0.2616 | -0.33807 | -0.06413 | -0.06997 | -0.01098 |  |  | -0.07193 | -0.02666 | -0 | [6 empty] | -0.20554 |  | -0.15253 |  | -0.2493 | [5 empty] | Nonstandard setup of experiment for compressive strength. The half-broken specimen was supported against a steel spacer 0.373x0.5in but laying on substrate on the second side. For this reason, the compressive strength is about 30%% higher than conventional strength. | 1400 | 1000OPC 0.157 | Paste, tamping into prismatic moulds | f | smilauer | 1000 | 1034 | [10 empty] | 0 |  | 157 | 0.067 | 0 | 25 | saturated | CEMHYD3D computation 50x50x50. From cement composition, Taylor computation predicts chemically bound water 0.21114 to the weight of cement. Degree of hydration is determined from chemically bound water divided by 0.21114. DoH is then aligned with CEMHYD3D computation to have necessary phases. | 1034 | 1006 | 1 | OPC | 0.228 | 0.053 | 0.025 | 0.636 |  | 0.012 | 0.007 |  | 0.008 |  |  |  |  | 0.02 | [10 empty] | 0.013 |  |  |  | 0.426 | 0.366 | 0.104 |  | 0.08 |  | 0.034 | [12 empty] | 3100 | 368 | [237 empty] | 1006 | J. H. Taplin | A method for following the hydration reaction in Portland cement paste | Australian J. Appl. Sci., vol 10, 329-345 | 1959
1421 | 1400 | paste | 0.157 | 0.157 | 1.33 | 1000PC_0.157, paste Taplin, 0.5x0.5x4in prisms |  |  |  | 114.56 | [12 empty] | -0.24933 | -0.3358 | -0.06219 | -0.06944 | -0.00988 |  |  | -0.07763 | -0.02835 | -0 | [6 empty] | -0.22092 |  | -0.14024 |  | -0.2658 | [5 empty] | Nonstandard setup of experiment for compressive strength. The half-broken specimen was supported against a steel spacer 0.373x0.5in but laying on substrate on the second side. For this reason, the compressive strength is about 30%% higher than conventional strength. | 1400 | 1000OPC 0.157 | Paste, tamping into prismatic moulds | f | smilauer | 1000 | 1034 | [10 empty] | 0 |  | 157 | 0.067 | 0 | 25 | saturated | CEMHYD3D computation 50x50x50. From cement composition, Taylor computation predicts chemically bound water 0.21114 to the weight of cement. Degree of hydration is determined from chemically bound water divided by 0.21114. DoH is then aligned with CEMHYD3D computation to have necessary phases. | 1034 | 1006 | 1 | OPC | 0.228 | 0.053 | 0.025 | 0.636 |  | 0.012 | 0.007 |  | 0.008 |  |  |  |  | 0.02 | [10 empty] | 0.013 |  |  |  | 0.426 | 0.366 | 0.104 |  | 0.08 |  | 0.034 | [12 empty] | 3100 | 368 | [237 empty] | 1006 | J. H. Taplin | A method for following the hydration reaction in Portland cement paste | Australian J. Appl. Sci., vol 10, 329-345 | 1959
1422 | 1400 | paste | 0.157 | 0.157 | 5.83 | 1000PC_0.157, paste Taplin, 0.5x0.5x4in prisms |  |  |  | 139.51 | [12 empty] | -0.22586 | -0.33203 | -0.05594 | -0.06745 | -0.00627 |  |  | -0.08968 | -0.03433 | -0 | [6 empty] | -0.25007 |  | -0.11458 |  | -0.3045 | [5 empty] | Nonstandard setup of experiment for compressive strength. The half-broken specimen was supported against a steel spacer 0.373x0.5in but laying on substrate on the second side. For this reason, the compressive strength is about 30%% higher than conventional strength. | 1400 | 1000OPC 0.157 | Paste, tamping into prismatic moulds | f | smilauer | 1000 | 1034 | [10 empty] | 0 |  | 157 | 0.067 | 0 | 25 | saturated | CEMHYD3D computation 50x50x50. From cement composition, Taylor computation predicts chemically bound water 0.21114 to the weight of cement. Degree of hydration is determined from chemically bound water divided by 0.21114. DoH is then aligned with CEMHYD3D computation to have necessary phases. | 1034 | 1006 | 1 | OPC | 0.228 | 0.053 | 0.025 | 0.636 |  | 0.012 | 0.007 |  | 0.008 |  |  |  |  | 0.02 | [10 empty] | 0.013 |  |  |  | 0.426 | 0.366 | 0.104 |  | 0.08 |  | 0.034 | [12 empty] | 3100 | 368 | [237 empty] | 1006 | J. H. Taplin | A method for following the hydration reaction in Portland cement paste | Australian J. Appl. Sci., vol 10, 329-345 | 1959
1423 | 1400 | paste | 0.157 | 0.157 | 7.29 | 1000PC_0.157, paste Taplin, 0.5x0.5x4in prisms |  |  |  | 131.2 | [12 empty] | -0.22336 | -0.33165 | -0.05505 | -0.06713 | -0.00576 |  |  | -0.09099 | -0.03322 | -0.00293 | [6 empty] | -0.25313 |  | -0.11134 |  | -0.3083 | [5 empty] | Nonstandard setup of experiment for compressive strength. The half-broken specimen was supported against a steel spacer 0.373x0.5in but laying on substrate on the second side. For this reason, the compressive strength is about 30%% higher than conventional strength. | 1400 | 1000OPC 0.157 | Paste, tamping into prismatic moulds | f | smilauer | 1000 | 1034 | [10 empty] | 0 |  | 157 | 0.067 | 0 | 25 | saturated | CEMHYD3D computation 50x50x50. From cement composition, Taylor computation predicts chemically bound water 0.21114 to the weight of cement. Degree of hydration is determined from chemically bound water divided by 0.21114. DoH is then aligned with CEMHYD3D computation to have necessary phases. | 1034 | 1006 | 1 | OPC | 0.228 | 0.053 | 0.025 | 0.636 |  | 0.012 | 0.007 |  | 0.008 |  |  |  |  | 0.02 | [10 empty] | 0.013 |  |  |  | 0.426 | 0.366 | 0.104 |  | 0.08 |  | 0.034 | [12 empty] | 3100 | 368 | [237 empty] | 1006 | J. H. Taplin | A method for following the hydration reaction in Portland cement paste | Australian J. Appl. Sci., vol 10, 329-345 | 1959
1424 | 1400 | paste | 0.157 | 0.157 | 10 | 1000PC_0.157, paste Taplin, 0.5x0.5x4in prisms |  |  |  | 131.2 | [12 empty] | -0.21342 | -0.33056 | -0.04808 | -0.0653 | -0.00317 |  |  | -0.09653 | -0.03232 | -0.01307 | [6 empty] | -0.26477 |  | -0.09495 |  | -0.3286 | [5 empty] | Nonstandard setup of experiment for compressive strength. The half-broken specimen was supported against a steel spacer 0.373x0.5in but laying on substrate on the second side. For this reason, the compressive strength is about 30%% higher than conventional strength. | 1400 | 1000OPC 0.157 | Paste, tamping into prismatic moulds | f | smilauer | 1000 | 1034 | [10 empty] | 0 |  | 157 | 0.067 | 0 | 25 | saturated | CEMHYD3D computation 50x50x50. From cement composition, Taylor computation predicts chemically bound water 0.21114 to the weight of cement. Degree of hydration is determined from chemically bound water divided by 0.21114. DoH is then aligned with CEMHYD3D computation to have necessary phases. | 1034 | 1006 | 1 | OPC | 0.228 | 0.053 | 0.025 | 0.636 |  | 0.012 | 0.007 |  | 0.008 |  |  |  |  | 0.02 | [10 empty] | 0.013 |  |  |  | 0.426 | 0.366 | 0.104 |  | 0.08 |  | 0.034 | [12 empty] | 3100 | 368 | [237 empty] | 1006 | J. H. Taplin | A method for following the hydration reaction in Portland cement paste | Australian J. Appl. Sci., vol 10, 329-345 | 1959
1425 | 1400 | paste | 0.157 | 0.157 | 10.58 | 1000PC_0.157, paste Taplin, 0.5x0.5x4in prisms |  |  |  | 165.42 | [12 empty] | -0.21089 | -0.33042 | -0.04479 | -0.06435 | -0.00198 |  |  | -0.09787 | -0.03152 | -0.01889 | [6 empty] | -0.26755 |  | -0.08926 |  | -0.3357 | [5 empty] | Nonstandard setup of experiment for compressive strength. The half-broken specimen was supported against a steel spacer 0.373x0.5in but laying on substrate on the second side. For this reason, the compressive strength is about 30%% higher than conventional strength. | 1400 | 1000OPC 0.157 | Paste, tamping into prismatic moulds | f | smilauer | 1000 | 1034 | [10 empty] | 0 |  | 157 | 0.067 | 0 | 25 | saturated | CEMHYD3D computation 50x50x50. From cement composition, Taylor computation predicts chemically bound water 0.21114 to the weight of cement. Degree of hydration is determined from chemically bound water divided by 0.21114. DoH is then aligned with CEMHYD3D computation to have necessary phases. | 1034 | 1006 | 1 | OPC | 0.228 | 0.053 | 0.025 | 0.636 |  | 0.012 | 0.007 |  | 0.008 |  |  |  |  | 0.02 | [10 empty] | 0.013 |  |  |  | 0.426 | 0.366 | 0.104 |  | 0.08 |  | 0.034 | [12 empty] | 3100 | 368 | [237 empty] | 1006 | J. H. Taplin | A method for following the hydration reaction in Portland cement paste | Australian J. Appl. Sci., vol 10, 329-345 | 1959
1426 | 1400 | paste | 0.157 | 0.157 | 13.08 | 1000PC_0.157, paste Taplin, 0.5x0.5x4in prisms |  |  |  | 151.16 | [12 empty] | -0.20726 | -0.33038 | -0.03508 | -0.06117 | -0.0008 |  |  | -0.1002 | -0.0274 | -0.03109 | [6 empty] | -0.27129 |  | -0.07969 |  | -0.3525 | [5 empty] | Nonstandard setup of experiment for compressive strength. The half-broken specimen was supported against a steel spacer 0.373x0.5in but laying on substrate on the second side. For this reason, the compressive strength is about 30%% higher than conventional strength. | 1400 | 1000OPC 0.157 | Paste, tamping into prismatic moulds | f | smilauer | 1000 | 1034 | [10 empty] | 0 |  | 157 | 0.067 | 0 | 25 | saturated | CEMHYD3D computation 50x50x50. From cement composition, Taylor computation predicts chemically bound water 0.21114 to the weight of cement. Degree of hydration is determined from chemically bound water divided by 0.21114. DoH is then aligned with CEMHYD3D computation to have necessary phases. | 1034 | 1006 | 1 | OPC | 0.228 | 0.053 | 0.025 | 0.636 |  | 0.012 | 0.007 |  | 0.008 |  |  |  |  | 0.02 | [10 empty] | 0.013 |  |  |  | 0.426 | 0.366 | 0.104 |  | 0.08 |  | 0.034 | [12 empty] | 3100 | 368 | [237 empty] | 1006 | J. H. Taplin | A method for following the hydration reaction in Portland cement paste | Australian J. Appl. Sci., vol 10, 329-345 | 1959
1427 | 1400 | paste | 0.157 | 0.157 | 23.33 | 1000PC_0.157, paste Taplin, 0.5x0.5x4in prisms |  |  |  | 168.51 | [12 empty] | -0.20634 | -0.33035 | -0.02329 | -0.0562 | -0.00041 |  |  | -0.1015 | -0.02306 | -0.03842 | [6 empty] | -0.27234 |  | -0.06941 |  | -0.3783 | [5 empty] | Nonstandard setup of experiment for compressive strength. The half-broken specimen was supported against a steel spacer 0.373x0.5in but laying on substrate on the second side. For this reason, the compressive strength is about 30%% higher than conventional strength. | 1400 | 1000OPC 0.157 | Paste, tamping into prismatic moulds | f | smilauer | 1000 | 1034 | [10 empty] | 0 |  | 157 | 0.067 | 0 | 25 | saturated | CEMHYD3D computation 50x50x50. From cement composition, Taylor computation predicts chemically bound water 0.21114 to the weight of cement. Degree of hydration is determined from chemically bound water divided by 0.21114. DoH is then aligned with CEMHYD3D computation to have necessary phases. | 1034 | 1006 | 1 | OPC | 0.228 | 0.053 | 0.025 | 0.636 |  | 0.012 | 0.007 |  | 0.008 |  |  |  |  | 0.02 | [10 empty] | 0.013 |  |  |  | 0.426 | 0.366 | 0.104 |  | 0.08 |  | 0.034 | [12 empty] | 3100 | 368 | [237 empty] | 1006 | J. H. Taplin | A method for following the hydration reaction in Portland cement paste | Australian J. Appl. Sci., vol 10, 329-345 | 1959
1430 | 1401 | paste | 0.25 | 0.25 | 0 | 1000PC_0.25, paste Taplin, 0.5x0.5x4in prisms |  |  |  | 0 | [12 empty] | -0.42642 | -0.36503 | -0.10433 | -0.07972 | -0.0245 |  |  | -0 | -0 | -0 | [6 empty] | -0 |  | -0.44599 |  | -0 | [5 empty] | Nonstandard setup of experiment for compressive strength. The half-broken specimen was supported against a steel spacer 0.373x0.5in but laying on substrate on the second side. For this reason, the compressive strength is about 30%% higher than conventional strength. | 1401 | 1000OPC 0.25 | Paste, mixed by steel trowel | f | smilauer | 1000 | 1034 | [10 empty] | 0 |  | 250 | -0.008 | 0 | 25 | saturated | CEMHYD3D computation 50x50x50. From cement composition, Taylor computation predicts chemically bound water 0.21114 to the weight of cement. Degree of hydration is determined from chemically bound water divided by 0.21114. DoH is then aligned with CEMHYD3D computation to have necessary phases. | 1034 | 1006 | 1 | OPC | 0.228 | 0.053 | 0.025 | 0.636 |  | 0.012 | 0.007 |  | 0.008 |  |  |  |  | 0.02 | [10 empty] | 0.013 |  |  |  | 0.426 | 0.366 | 0.104 |  | 0.08 |  | 0.034 | [12 empty] | 3100 | 368 | [237 empty] | 1006 | J. H. Taplin | A method for following the hydration reaction in Portland cement paste | Australian J. Appl. Sci., vol 10, 329-345 | 1959
1431 | 1401 | paste | 0.25 | 0.25 | 0.13 | 1000PC_0.25, paste Taplin, 0.5x0.5x4in prisms |  |  |  | 6.18 | [12 empty] | -0.40715 | -0.36122 | -0.09067 | -0.07678 | -0.02233 |  |  | -0.00852 | -0.00483 | -0 | [6 empty] | -0.02059 |  | -0.42506 |  | -0.0407 | [5 empty] | Nonstandard setup of experiment for compressive strength. The half-broken specimen was supported against a steel spacer 0.373x0.5in but laying on substrate on the second side. For this reason, the compressive strength is about 30%% higher than conventional strength. | 1401 | 1000OPC 0.25 | Paste, mixed by steel trowel | f | smilauer | 1000 | 1034 | [10 empty] | 0 |  | 250 | -0.008 | 0 | 25 | saturated | CEMHYD3D computation 50x50x50. From cement composition, Taylor computation predicts chemically bound water 0.21114 to the weight of cement. Degree of hydration is determined from chemically bound water divided by 0.21114. DoH is then aligned with CEMHYD3D computation to have necessary phases. | 1034 | 1006 | 1 | OPC | 0.228 | 0.053 | 0.025 | 0.636 |  | 0.012 | 0.007 |  | 0.008 |  |  |  |  | 0.02 | [10 empty] | 0.013 |  |  |  | 0.426 | 0.366 | 0.104 |  | 0.08 |  | 0.034 | [12 empty] | 3100 | 368 | [237 empty] | 1006 | J. H. Taplin | A method for following the hydration reaction in Portland cement paste | Australian J. Appl. Sci., vol 10, 329-345 | 1959
1432 | 1401 | paste | 0.25 | 0.25 | 0.25 | 1000PC_0.25, paste Taplin, 0.5x0.5x4in prisms |  |  |  | 17.35 | [12 empty] | -0.3589 | -0.35423 | -0.08173 | -0.07496 | -0.01954 |  |  | -0.0302 | -0.01009 | -0 | [6 empty] | -0.06954 |  | -0.3821 |  | -0.1092 | [5 empty] | Nonstandard setup of experiment for compressive strength. The half-broken specimen was supported against a steel spacer 0.373x0.5in but laying on substrate on the second side. For this reason, the compressive strength is about 30%% higher than conventional strength. | 1401 | 1000OPC 0.25 | Paste, mixed by steel trowel | f | smilauer | 1000 | 1034 | [10 empty] | 0 |  | 250 | -0.008 | 0 | 25 | saturated | CEMHYD3D computation 50x50x50. From cement composition, Taylor computation predicts chemically bound water 0.21114 to the weight of cement. Degree of hydration is determined from chemically bound water divided by 0.21114. DoH is then aligned with CEMHYD3D computation to have necessary phases. | 1034 | 1006 | 1 | OPC | 0.228 | 0.053 | 0.025 | 0.636 |  | 0.012 | 0.007 |  | 0.008 |  |  |  |  | 0.02 | [10 empty] | 0.013 |  |  |  | 0.426 | 0.366 | 0.104 |  | 0.08 |  | 0.034 | [12 empty] | 3100 | 368 | [237 empty] | 1006 | J. H. Taplin | A method for following the hydration reaction in Portland cement paste | Australian J. Appl. Sci., vol 10, 329-345 | 1959
1433 | 1401 | paste | 0.25 | 0.25 | 0.46 | 1000PC_0.25, paste Taplin, 0.5x0.5x4in prisms |  |  |  | 47.77 | [12 empty] | -0.25156 | -0.33445 | -0.06416 | -0.07013 | -0.0094 |  |  | -0.07868 | -0.03145 | -0 | [6 empty] | -0.18288 |  | -0.28091 |  | -0.2646 | [5 empty] | Nonstandard setup of experiment for compressive strength. The half-broken specimen was supported against a steel spacer 0.373x0.5in but laying on substrate on the second side. For this reason, the compressive strength is about 30%% higher than conventional strength. | 1401 | 1000OPC 0.25 | Paste, mixed by steel trowel | f | smilauer | 1000 | 1034 | [10 empty] | 0 |  | 250 | -0.008 | 0 | 25 | saturated | CEMHYD3D computation 50x50x50. From cement composition, Taylor computation predicts chemically bound water 0.21114 to the weight of cement. Degree of hydration is determined from chemically bound water divided by 0.21114. DoH is then aligned with CEMHYD3D computation to have necessary phases. | 1034 | 1006 | 1 | OPC | 0.228 | 0.053 | 0.025 | 0.636 |  | 0.012 | 0.007 |  | 0.008 |  |  |  |  | 0.02 | [10 empty] | 0.013 |  |  |  | 0.426 | 0.366 | 0.104 |  | 0.08 |  | 0.034 | [12 empty] | 3100 | 368 | [237 empty] | 1006 | J. H. Taplin | A method for following the hydration reaction in Portland cement paste | Australian J. Appl. Sci., vol 10, 329-345 | 1959
1434 | 1401 | paste | 0.25 | 0.25 | 0.46 | 1000PC_0.25, paste Taplin, 0.5x0.5x4in prisms |  |  |  | 68.21 | [12 empty] | -0.24639 | -0.33316 | -0.06325 | -0.06984 | -0.00898 |  |  | -0.08107 | -0.03241 | -0 | [6 empty] | -0.1887 |  | -0.27582 |  | -0.2718 | [5 empty] | Nonstandard setup of experiment for compressive strength. The half-broken specimen was supported against a steel spacer 0.373x0.5in but laying on substrate on the second side. For this reason, the compressive strength is about 30%% higher than conventional strength. | 1401 | 1000OPC 0.25 | Paste, mixed by steel trowel | f | smilauer | 1000 | 1034 | [10 empty] | 0 |  | 250 | -0.008 | 0 | 25 | saturated | CEMHYD3D computation 50x50x50. From cement composition, Taylor computation predicts chemically bound water 0.21114 to the weight of cement. Degree of hydration is determined from chemically bound water divided by 0.21114. DoH is then aligned with CEMHYD3D computation to have necessary phases. | 1034 | 1006 | 1 | OPC | 0.228 | 0.053 | 0.025 | 0.636 |  | 0.012 | 0.007 |  | 0.008 |  |  |  |  | 0.02 | [10 empty] | 0.013 |  |  |  | 0.426 | 0.366 | 0.104 |  | 0.08 |  | 0.034 | [12 empty] | 3100 | 368 | [237 empty] | 1006 | J. H. Taplin | A method for following the hydration reaction in Portland cement paste | Australian J. Appl. Sci., vol 10, 329-345 | 1959
1435 | 1401 | paste | 0.25 | 0.25 | 0.5 | 1000PC_0.25, paste Taplin, 0.5x0.5x4in prisms |  |  |  | 58.94 | [12 empty] | -0.23962 | -0.33167 | -0.06222 | -0.06949 | -0.00826 |  |  | -0.08401 | -0.03367 | -0 | [6 empty] | -0.19601 |  | -0.26948 |  | -0.2812 | [5 empty] | Nonstandard setup of experiment for compressive strength. The half-broken specimen was supported against a steel spacer 0.373x0.5in but laying on substrate on the second side. For this reason, the compressive strength is about 30%% higher than conventional strength. | 1401 | 1000OPC 0.25 | Paste, mixed by steel trowel | f | smilauer | 1000 | 1034 | [10 empty] | 0 |  | 250 | -0.008 | 0 | 25 | saturated | CEMHYD3D computation 50x50x50. From cement composition, Taylor computation predicts chemically bound water 0.21114 to the weight of cement. Degree of hydration is determined from chemically bound water divided by 0.21114. DoH is then aligned with CEMHYD3D computation to have necessary phases. | 1034 | 1006 | 1 | OPC | 0.228 | 0.053 | 0.025 | 0.636 |  | 0.012 | 0.007 |  | 0.008 |  |  |  |  | 0.02 | [10 empty] | 0.013 |  |  |  | 0.426 | 0.366 | 0.104 |  | 0.08 |  | 0.034 | [12 empty] | 3100 | 368 | [237 empty] | 1006 | J. H. Taplin | A method for following the hydration reaction in Portland cement paste | Australian J. Appl. Sci., vol 10, 329-345 | 1959
1436 | 1401 | paste | 0.25 | 0.25 | 0.65 | 1000PC_0.25, paste Taplin, 0.5x0.5x4in prisms |  |  |  | 58.71 | [12 empty] | -0.2147 | -0.32519 | -0.05748 | -0.06799 | -0.00574 |  |  | -0.09541 | -0.03918 | -0.00047 | [6 empty] | -0.22417 |  | -0.24433 |  | -0.3201 | [5 empty] | Nonstandard setup of experiment for compressive strength. The half-broken specimen was supported against a steel spacer 0.373x0.5in but laying on substrate on the second side. For this reason, the compressive strength is about 30%% higher than conventional strength. | 1401 | 1000OPC 0.25 | Paste, mixed by steel trowel | f | smilauer | 1000 | 1034 | [10 empty] | 0 |  | 250 | -0.008 | 0 | 25 | saturated | CEMHYD3D computation 50x50x50. From cement composition, Taylor computation predicts chemically bound water 0.21114 to the weight of cement. Degree of hydration is determined from chemically bound water divided by 0.21114. DoH is then aligned with CEMHYD3D computation to have necessary phases. | 1034 | 1006 | 1 | OPC | 0.228 | 0.053 | 0.025 | 0.636 |  | 0.012 | 0.007 |  | 0.008 |  |  |  |  | 0.02 | [10 empty] | 0.013 |  |  |  | 0.426 | 0.366 | 0.104 |  | 0.08 |  | 0.034 | [12 empty] | 3100 | 368 | [237 empty] | 1006 | J. H. Taplin | A method for following the hydration reaction in Portland cement paste | Australian J. Appl. Sci., vol 10, 329-345 | 1959
1437 | 1401 | paste | 0.25 | 0.25 | 0.67 | 1000PC_0.25, paste Taplin, 0.5x0.5x4in prisms |  |  |  | 85.09 | [12 empty] | -0.21032 | -0.32397 | -0.05672 | -0.06773 | -0.00538 |  |  | -0.09729 | -0.03972 | -0.00068 | [6 empty] | -0.22928 |  | -0.24013 |  | -0.3273 | [5 empty] | Nonstandard setup of experiment for compressive strength. The half-broken specimen was supported against a steel spacer 0.373x0.5in but laying on substrate on the second side. For this reason, the compressive strength is about 30%% higher than conventional strength. | 1401 | 1000OPC 0.25 | Paste, mixed by steel trowel | f | smilauer | 1000 | 1034 | [10 empty] | 0 |  | 250 | -0.008 | 0 | 25 | saturated | CEMHYD3D computation 50x50x50. From cement composition, Taylor computation predicts chemically bound water 0.21114 to the weight of cement. Degree of hydration is determined from chemically bound water divided by 0.21114. DoH is then aligned with CEMHYD3D computation to have necessary phases. | 1034 | 1006 | 1 | OPC | 0.228 | 0.053 | 0.025 | 0.636 |  | 0.012 | 0.007 |  | 0.008 |  |  |  |  | 0.02 | [10 empty] | 0.013 |  |  |  | 0.426 | 0.366 | 0.104 |  | 0.08 |  | 0.034 | [12 empty] | 3100 | 368 | [237 empty] | 1006 | J. H. Taplin | A method for following the hydration reaction in Portland cement paste | Australian J. Appl. Sci., vol 10, 329-345 | 1959
1438 | 1401 | paste | 0.25 | 0.25 | 0.69 | 1000PC_0.25, paste Taplin, 0.5x0.5x4in prisms |  |  |  | 73.44 | [12 empty] | -0.20558 | -0.32267 | -0.05597 | -0.06756 | -0.00504 |  |  | -0.09934 | -0.04 | -0.00106 | [6 empty] | -0.23461 |  | -0.23594 |  | -0.3348 | [5 empty] | Nonstandard setup of experiment for compressive strength. The half-broken specimen was supported against a steel spacer 0.373x0.5in but laying on substrate on the second side. For this reason, the compressive strength is about 30%% higher than conventional strength. | 1401 | 1000OPC 0.25 | Paste, mixed by steel trowel | f | smilauer | 1000 | 1034 | [10 empty] | 0 |  | 250 | -0.008 | 0 | 25 | saturated | CEMHYD3D computation 50x50x50. From cement composition, Taylor computation predicts chemically bound water 0.21114 to the weight of cement. Degree of hydration is determined from chemically bound water divided by 0.21114. DoH is then aligned with CEMHYD3D computation to have necessary phases. | 1034 | 1006 | 1 | OPC | 0.228 | 0.053 | 0.025 | 0.636 |  | 0.012 | 0.007 |  | 0.008 |  |  |  |  | 0.02 | [10 empty] | 0.013 |  |  |  | 0.426 | 0.366 | 0.104 |  | 0.08 |  | 0.034 | [12 empty] | 3100 | 368 | [237 empty] | 1006 | J. H. Taplin | A method for following the hydration reaction in Portland cement paste | Australian J. Appl. Sci., vol 10, 329-345 | 1959
1439 | 1401 | paste | 0.25 | 0.25 | 0.79 | 1000PC_0.25, paste Taplin, 0.5x0.5x4in prisms |  |  |  | 73.92 | [12 empty] | -0.19677 | -0.31952 | -0.05392 | -0.06719 | -0.00414 |  |  | -0.10344 | -0.04101 | -0.00183 | [6 empty] | -0.2455 |  | -0.22688 |  | -0.3496 | [5 empty] | Nonstandard setup of experiment for compressive strength. The half-broken specimen was supported against a steel spacer 0.373x0.5in but laying on substrate on the second side. For this reason, the compressive strength is about 30%% higher than conventional strength. | 1401 | 1000OPC 0.25 | Paste, mixed by steel trowel | f | smilauer | 1000 | 1034 | [10 empty] | 0 |  | 250 | -0.008 | 0 | 25 | saturated | CEMHYD3D computation 50x50x50. From cement composition, Taylor computation predicts chemically bound water 0.21114 to the weight of cement. Degree of hydration is determined from chemically bound water divided by 0.21114. DoH is then aligned with CEMHYD3D computation to have necessary phases. | 1034 | 1006 | 1 | OPC | 0.228 | 0.053 | 0.025 | 0.636 |  | 0.012 | 0.007 |  | 0.008 |  |  |  |  | 0.02 | [10 empty] | 0.013 |  |  |  | 0.426 | 0.366 | 0.104 |  | 0.08 |  | 0.034 | [12 empty] | 3100 | 368 | [237 empty] | 1006 | J. H. Taplin | A method for following the hydration reaction in Portland cement paste | Australian J. Appl. Sci., vol 10, 329-345 | 1959
1440 | 1401 | paste | 0.25 | 0.25 | 0.88 | 1000PC_0.25, paste Taplin, 0.5x0.5x4in prisms |  |  |  | 76.06 | [12 empty] | -0.18577 | -0.31534 | -0.05157 | -0.06664 | -0.00315 |  |  | -0.10877 | -0.04217 | -0.00267 | [6 empty] | -0.25949 |  | -0.21556 |  | -0.3681 | [5 empty] | Nonstandard setup of experiment for compressive strength. The half-broken specimen was supported against a steel spacer 0.373x0.5in but laying on substrate on the second side. For this reason, the compressive strength is about 30%% higher than conventional strength. | 1401 | 1000OPC 0.25 | Paste, mixed by steel trowel | f | smilauer | 1000 | 1034 | [10 empty] | 0 |  | 250 | -0.008 | 0 | 25 | saturated | CEMHYD3D computation 50x50x50. From cement composition, Taylor computation predicts chemically bound water 0.21114 to the weight of cement. Degree of hydration is determined from chemically bound water divided by 0.21114. DoH is then aligned with CEMHYD3D computation to have necessary phases. | 1034 | 1006 | 1 | OPC | 0.228 | 0.053 | 0.025 | 0.636 |  | 0.012 | 0.007 |  | 0.008 |  |  |  |  | 0.02 | [10 empty] | 0.013 |  |  |  | 0.426 | 0.366 | 0.104 |  | 0.08 |  | 0.034 | [12 empty] | 3100 | 368 | [237 empty] | 1006 | J. H. Taplin | A method for following the hydration reaction in Portland cement paste | Australian J. Appl. Sci., vol 10, 329-345 | 1959
1441 | 1401 | paste | 0.25 | 0.25 | 0.88 | 1000PC_0.25, paste Taplin, 0.5x0.5x4in prisms |  |  |  | 72.01 | [12 empty] | -0.18349 | -0.3142 | -0.05117 | -0.06653 | -0.00295 |  |  | -0.10995 | -0.04249 | -0.0028 | [6 empty] | -0.26276 |  | -0.21298 |  | -0.3719 | [5 empty] | Nonstandard setup of experiment for compressive strength. The half-broken specimen was supported against a steel spacer 0.373x0.5in but laying on substrate on the second side. For this reason, the compressive strength is about 30%% higher than conventional strength. | 1401 | 1000OPC 0.25 | Paste, mixed by steel trowel | f | smilauer | 1000 | 1034 | [10 empty] | 0 |  | 250 | -0.008 | 0 | 25 | saturated | CEMHYD3D computation 50x50x50. From cement composition, Taylor computation predicts chemically bound water 0.21114 to the weight of cement. Degree of hydration is determined from chemically bound water divided by 0.21114. DoH is then aligned with CEMHYD3D computation to have necessary phases. | 1034 | 1006 | 1 | OPC | 0.228 | 0.053 | 0.025 | 0.636 |  | 0.012 | 0.007 |  | 0.008 |  |  |  |  | 0.02 | [10 empty] | 0.013 |  |  |  | 0.426 | 0.366 | 0.104 |  | 0.08 |  | 0.034 | [12 empty] | 3100 | 368 | [237 empty] | 1006 | J. H. Taplin | A method for following the hydration reaction in Portland cement paste | Australian J. Appl. Sci., vol 10, 329-345 | 1959
1442 | 1401 | paste | 0.25 | 0.25 | 1.04 | 1000PC_0.25, paste Taplin, 0.5x0.5x4in prisms |  |  |  | 72.01 | [12 empty] | -0.1773 | -0.31144 | -0.05001 | -0.06608 | -0.00246 |  |  | -0.11293 | -0.04284 | -0.0033 | [6 empty] | -0.27102 |  | -0.20653 |  | -0.383 | [5 empty] | Nonstandard setup of experiment for compressive strength. The half-broken specimen was supported against a steel spacer 0.373x0.5in but laying on substrate on the second side. For this reason, the compressive strength is about 30%% higher than conventional strength. | 1401 | 1000OPC 0.25 | Paste, mixed by steel trowel | f | smilauer | 1000 | 1034 | [10 empty] | 0 |  | 250 | -0.008 | 0 | 25 | saturated | CEMHYD3D computation 50x50x50. From cement composition, Taylor computation predicts chemically bound water 0.21114 to the weight of cement. Degree of hydration is determined from chemically bound water divided by 0.21114. DoH is then aligned with CEMHYD3D computation to have necessary phases. | 1034 | 1006 | 1 | OPC | 0.228 | 0.053 | 0.025 | 0.636 |  | 0.012 | 0.007 |  | 0.008 |  |  |  |  | 0.02 | [10 empty] | 0.013 |  |  |  | 0.426 | 0.366 | 0.104 |  | 0.08 |  | 0.034 | [12 empty] | 3100 | 368 | [237 empty] | 1006 | J. H. Taplin | A method for following the hydration reaction in Portland cement paste | Australian J. Appl. Sci., vol 10, 329-345 | 1959
1443 | 1401 | paste | 0.25 | 0.25 | 1.17 | 1000PC_0.25, paste Taplin, 0.5x0.5x4in prisms |  |  |  | 84.61 | [12 empty] | -0.17256 | -0.3098 | -0.04898 | -0.06589 | -0.00221 |  |  | -0.11511 | -0.0431 | -0.00381 | [6 empty] | -0.27678 |  | -0.20196 |  | -0.3903 | [5 empty] | Nonstandard setup of experiment for compressive strength. The half-broken specimen was supported against a steel spacer 0.373x0.5in but laying on substrate on the second side. For this reason, the compressive strength is about 30%% higher than conventional strength. | 1401 | 1000OPC 0.25 | Paste, mixed by steel trowel | f | smilauer | 1000 | 1034 | [10 empty] | 0 |  | 250 | -0.008 | 0 | 25 | saturated | CEMHYD3D computation 50x50x50. From cement composition, Taylor computation predicts chemically bound water 0.21114 to the weight of cement. Degree of hydration is determined from chemically bound water divided by 0.21114. DoH is then aligned with CEMHYD3D computation to have necessary phases. | 1034 | 1006 | 1 | OPC | 0.228 | 0.053 | 0.025 | 0.636 |  | 0.012 | 0.007 |  | 0.008 |  |  |  |  | 0.02 | [10 empty] | 0.013 |  |  |  | 0.426 | 0.366 | 0.104 |  | 0.08 |  | 0.034 | [12 empty] | 3100 | 368 | [237 empty] | 1006 | J. H. Taplin | A method for following the hydration reaction in Portland cement paste | Australian J. Appl. Sci., vol 10, 329-345 | 1959
1444 | 1401 | paste | 0.25 | 0.25 | 1.38 | 1000PC_0.25, paste Taplin, 0.5x0.5x4in prisms |  |  |  | 91.03 | [12 empty] | -0.16746 | -0.30781 | -0.04789 | -0.06561 | -0.00201 |  |  | -0.11759 | -0.04326 | -0.00432 | [6 empty] | -0.28334 |  | -0.19652 |  | -0.3995 | [5 empty] | Nonstandard setup of experiment for compressive strength. The half-broken specimen was supported against a steel spacer 0.373x0.5in but laying on substrate on the second side. For this reason, the compressive strength is about 30%% higher than conventional strength. | 1401 | 1000OPC 0.25 | Paste, mixed by steel trowel | f | smilauer | 1000 | 1034 | [10 empty] | 0 |  | 250 | -0.008 | 0 | 25 | saturated | CEMHYD3D computation 50x50x50. From cement composition, Taylor computation predicts chemically bound water 0.21114 to the weight of cement. Degree of hydration is determined from chemically bound water divided by 0.21114. DoH is then aligned with CEMHYD3D computation to have necessary phases. | 1034 | 1006 | 1 | OPC | 0.228 | 0.053 | 0.025 | 0.636 |  | 0.012 | 0.007 |  | 0.008 |  |  |  |  | 0.02 | [10 empty] | 0.013 |  |  |  | 0.426 | 0.366 | 0.104 |  | 0.08 |  | 0.034 | [12 empty] | 3100 | 368 | [237 empty] | 1006 | J. H. Taplin | A method for following the hydration reaction in Portland cement paste | Australian J. Appl. Sci., vol 10, 329-345 | 1959
1445 | 1401 | paste | 0.25 | 0.25 | 1.75 | 1000PC_0.25, paste Taplin, 0.5x0.5x4in prisms |  |  |  | 100.77 | [12 empty] | -0.16333 | -0.30599 | -0.04683 | -0.0654 | -0.0018 |  |  | -0.11958 | -0.04319 | -0.00474 | [6 empty] | -0.28886 |  | -0.19245 |  | -0.4068 | [5 empty] | Nonstandard setup of experiment for compressive strength. The half-broken specimen was supported against a steel spacer 0.373x0.5in but laying on substrate on the second side. For this reason, the compressive strength is about 30%% higher than conventional strength. | 1401 | 1000OPC 0.25 | Paste, mixed by steel trowel | f | smilauer | 1000 | 1034 | [10 empty] | 0 |  | 250 | -0.008 | 0 | 25 | saturated | CEMHYD3D computation 50x50x50. From cement composition, Taylor computation predicts chemically bound water 0.21114 to the weight of cement. Degree of hydration is determined from chemically bound water divided by 0.21114. DoH is then aligned with CEMHYD3D computation to have necessary phases. | 1034 | 1006 | 1 | OPC | 0.228 | 0.053 | 0.025 | 0.636 |  | 0.012 | 0.007 |  | 0.008 |  |  |  |  | 0.02 | [10 empty] | 0.013 |  |  |  | 0.426 | 0.366 | 0.104 |  | 0.08 |  | 0.034 | [12 empty] | 3100 | 368 | [237 empty] | 1006 | J. H. Taplin | A method for following the hydration reaction in Portland cement paste | Australian J. Appl. Sci., vol 10, 329-345 | 1959
1446 | 1401 | paste | 0.25 | 0.25 | 7.17 | 1000PC_0.25, paste Taplin, 0.5x0.5x4in prisms |  |  |  | 114.32 | [12 empty] | -0.13746 | -0.29627 | -0.03792 | -0.06326 | -0.0008 |  |  | -0.13309 | -0.04128 | -0.00962 | [6 empty] | -0.32182 |  | -0.1657 |  | -0.4549 | [5 empty] | Nonstandard setup of experiment for compressive strength. The half-broken specimen was supported against a steel spacer 0.373x0.5in but laying on substrate on the second side. For this reason, the compressive strength is about 30%% higher than conventional strength. | 1401 | 1000OPC 0.25 | Paste, mixed by steel trowel | f | smilauer | 1000 | 1034 | [10 empty] | 0 |  | 250 | -0.008 | 0 | 25 | saturated | CEMHYD3D computation 50x50x50. From cement composition, Taylor computation predicts chemically bound water 0.21114 to the weight of cement. Degree of hydration is determined from chemically bound water divided by 0.21114. DoH is then aligned with CEMHYD3D computation to have necessary phases. | 1034 | 1006 | 1 | OPC | 0.228 | 0.053 | 0.025 | 0.636 |  | 0.012 | 0.007 |  | 0.008 |  |  |  |  | 0.02 | [10 empty] | 0.013 |  |  |  | 0.426 | 0.366 | 0.104 |  | 0.08 |  | 0.034 | [12 empty] | 3100 | 368 | [237 empty] | 1006 | J. H. Taplin | A method for following the hydration reaction in Portland cement paste | Australian J. Appl. Sci., vol 10, 329-345 | 1959
1447 | 1401 | paste | 0.25 | 0.25 | 11.17 | 1000PC_0.25, paste Taplin, 0.5x0.5x4in prisms |  |  |  | 114.8 | [12 empty] | -0.12288 | -0.29194 | -0.02924 | -0.06017 | -0.00044 |  |  | -0.14085 | -0.03851 | -0.01499 | [6 empty] | -0.33901 |  | -0.1487 |  | -0.4864 | [5 empty] | Nonstandard setup of experiment for compressive strength. The half-broken specimen was supported against a steel spacer 0.373x0.5in but laying on substrate on the second side. For this reason, the compressive strength is about 30%% higher than conventional strength. | 1401 | 1000OPC 0.25 | Paste, mixed by steel trowel | f | smilauer | 1000 | 1034 | [10 empty] | 0 |  | 250 | -0.008 | 0 | 25 | saturated | CEMHYD3D computation 50x50x50. From cement composition, Taylor computation predicts chemically bound water 0.21114 to the weight of cement. Degree of hydration is determined from chemically bound water divided by 0.21114. DoH is then aligned with CEMHYD3D computation to have necessary phases. | 1034 | 1006 | 1 | OPC | 0.228 | 0.053 | 0.025 | 0.636 |  | 0.012 | 0.007 |  | 0.008 |  |  |  |  | 0.02 | [10 empty] | 0.013 |  |  |  | 0.426 | 0.366 | 0.104 |  | 0.08 |  | 0.034 | [12 empty] | 3100 | 368 | [237 empty] | 1006 | J. H. Taplin | A method for following the hydration reaction in Portland cement paste | Australian J. Appl. Sci., vol 10, 329-345 | 1959
1448 | 1401 | paste | 0.25 | 0.25 | 28.33 | 1000PC_0.25, paste Taplin, 0.5x0.5x4in prisms |  |  |  | 165.9 | [12 empty] | -0.11208 | -0.29007 | -0.01856 | -0.05476 | -0.00031 |  |  | -0.14688 | -0.03344 | -0.02272 | [6 empty] | -0.35046 |  | -0.13314 |  | -0.5192 | [5 empty] | Nonstandard setup of experiment for compressive strength. The half-broken specimen was supported against a steel spacer 0.373x0.5in but laying on substrate on the second side. For this reason, the compressive strength is about 30%% higher than conventional strength. | 1401 | 1000OPC 0.25 | Paste, mixed by steel trowel | f | smilauer | 1000 | 1034 | [10 empty] | 0 |  | 250 | -0.008 | 0 | 25 | saturated | CEMHYD3D computation 50x50x50. From cement composition, Taylor computation predicts chemically bound water 0.21114 to the weight of cement. Degree of hydration is determined from chemically bound water divided by 0.21114. DoH is then aligned with CEMHYD3D computation to have necessary phases. | 1034 | 1006 | 1 | OPC | 0.228 | 0.053 | 0.025 | 0.636 |  | 0.012 | 0.007 |  | 0.008 |  |  |  |  | 0.02 | [10 empty] | 0.013 |  |  |  | 0.426 | 0.366 | 0.104 |  | 0.08 |  | 0.034 | [12 empty] | 3100 | 368 | [237 empty] | 1006 | J. H. Taplin | A method for following the hydration reaction in Portland cement paste | Australian J. Appl. Sci., vol 10, 329-345 | 1959
1449 | 1401 | paste | 0.25 | 0.25 | 52.42 | 1000PC_0.25, paste Taplin, 0.5x0.5x4in prisms |  |  |  | 165.9 | [12 empty] | -0.09927 | -0.28729 | -0.00987 | -0.04674 | -0.00025 |  |  | -0.1529 | -0.03078 | -0.02654 | [6 empty] | -0.36045 |  | -0.11091 |  | -0.5489 | [5 empty] | Nonstandard setup of experiment for compressive strength. The half-broken specimen was supported against a steel spacer 0.373x0.5in but laying on substrate on the second side. For this reason, the compressive strength is about 30%% higher than conventional strength. | 1401 | 1000OPC 0.25 | Paste, mixed by steel trowel | f | smilauer | 1000 | 1034 | [10 empty] | 0 |  | 250 | -0.008 | 0 | 25 | saturated | CEMHYD3D computation 50x50x50. From cement composition, Taylor computation predicts chemically bound water 0.21114 to the weight of cement. Degree of hydration is determined from chemically bound water divided by 0.21114. DoH is then aligned with CEMHYD3D computation to have necessary phases. | 1034 | 1006 | 1 | OPC | 0.228 | 0.053 | 0.025 | 0.636 |  | 0.012 | 0.007 |  | 0.008 |  |  |  |  | 0.02 | [10 empty] | 0.013 |  |  |  | 0.426 | 0.366 | 0.104 |  | 0.08 |  | 0.034 | [12 empty] | 3100 | 368 | [237 empty] | 1006 | J. H. Taplin | A method for following the hydration reaction in Portland cement paste | Australian J. Appl. Sci., vol 10, 329-345 | 1959
1450 | 1401 | paste | 0.25 | 0.25 | 77.08 | 1000PC_0.25, paste Taplin, 0.5x0.5x4in prisms |  |  |  | 149.26 | [12 empty] | -0.09498 | -0.28729 | -0.00566 | -0.03742 | -0.00025 |  |  | -0.15689 | -0.02589 | -0.03332 | [6 empty] | -0.36422 |  | -0.1047 |  | -0.5676 | [5 empty] | Nonstandard setup of experiment for compressive strength. The half-broken specimen was supported against a steel spacer 0.373x0.5in but laying on substrate on the second side. For this reason, the compressive strength is about 30%% higher than conventional strength. | 1401 | 1000OPC 0.25 | Paste, mixed by steel trowel | f | smilauer | 1000 | 1034 | [10 empty] | 0 |  | 250 | -0.008 | 0 | 25 | saturated | CEMHYD3D computation 50x50x50. From cement composition, Taylor computation predicts chemically bound water 0.21114 to the weight of cement. Degree of hydration is determined from chemically bound water divided by 0.21114. DoH is then aligned with CEMHYD3D computation to have necessary phases. | 1034 | 1006 | 1 | OPC | 0.228 | 0.053 | 0.025 | 0.636 |  | 0.012 | 0.007 |  | 0.008 |  |  |  |  | 0.02 | [10 empty] | 0.013 |  |  |  | 0.426 | 0.366 | 0.104 |  | 0.08 |  | 0.034 | [12 empty] | 3100 | 368 | [237 empty] | 1006 | J. H. Taplin | A method for following the hydration reaction in Portland cement paste | Australian J. Appl. Sci., vol 10, 329-345 | 1959
1460 | 1402 | paste | 0.35 | 0.35 | 0 | 1000PC_0.35, paste Taplin, 0.5x0.5x4in prisms |  |  |  | 0 | [12 empty] | -0.42747 | -0.36356 | -0.10512 | -0.07935 | -0.02451 |  |  | -0 | -0 | -0 | [6 empty] | -0 |  | -0.52986 |  | -0 | [5 empty] | Nonstandard setup of experiment for compressive strength. The half-broken specimen was supported against a steel spacer 0.373x0.5in but laying on substrate on the second side. For this reason, the compressive strength is about 30%% higher than conventional strength. | 1402 | 1000OPC 0.35 | Paste, mixed by steel trowel | f | smilauer | 1000 | 1034 | [10 empty] | 0 |  | 350 | -0.008 | 0 | 25 | saturated | CEMHYD3D computation 50x50x50. From cement composition, Taylor computation predicts chemically bound water 0.21114 to the weight of cement. Degree of hydration is determined from chemically bound water divided by 0.21114. DoH is then aligned with CEMHYD3D computation to have necessary phases. | 1034 | 1006 | 1 | OPC | 0.228 | 0.053 | 0.025 | 0.636 |  | 0.012 | 0.007 |  | 0.008 |  |  |  |  | 0.02 | [10 empty] | 0.013 |  |  |  | 0.426 | 0.366 | 0.104 |  | 0.08 |  | 0.034 | [12 empty] | 3100 | 368 | [237 empty] | 1006 | J. H. Taplin | A method for following the hydration reaction in Portland cement paste | Australian J. Appl. Sci., vol 10, 329-345 | 1959
1461 | 1402 | paste | 0.35 | 0.35 | 0.33 | 1000PC_0.35, paste Taplin, 0.5x0.5x4in prisms |  |  |  | 2.61 | [12 empty] | -0.33892 | -0.35324 | -0.07717 | -0.07251 | -0.01687 |  |  | -0.03962 | -0.01624 | -0 | [6 empty] | -0.07338 |  | -0.46001 |  | -0.139 | [5 empty] | Nonstandard setup of experiment for compressive strength. The half-broken specimen was supported against a steel spacer 0.373x0.5in but laying on substrate on the second side. For this reason, the compressive strength is about 30%% higher than conventional strength. | 1402 | 1000OPC 0.35 | Paste, mixed by steel trowel | f | smilauer | 1000 | 1034 | [10 empty] | 0 |  | 350 | -0.008 | 0 | 25 | saturated | CEMHYD3D computation 50x50x50. From cement composition, Taylor computation predicts chemically bound water 0.21114 to the weight of cement. Degree of hydration is determined from chemically bound water divided by 0.21114. DoH is then aligned with CEMHYD3D computation to have necessary phases. | 1034 | 1006 | 1 | OPC | 0.228 | 0.053 | 0.025 | 0.636 |  | 0.012 | 0.007 |  | 0.008 |  |  |  |  | 0.02 | [10 empty] | 0.013 |  |  |  | 0.426 | 0.366 | 0.104 |  | 0.08 |  | 0.034 | [12 empty] | 3100 | 368 | [237 empty] | 1006 | J. H. Taplin | A method for following the hydration reaction in Portland cement paste | Australian J. Appl. Sci., vol 10, 329-345 | 1959
1462 | 1402 | paste | 0.35 | 0.35 | 0.38 | 1000PC_0.35, paste Taplin, 0.5x0.5x4in prisms |  |  |  | 13.07 | [12 empty] | -0.31687 | -0.35067 | -0.074 | -0.07141 | -0.0145 |  |  | -0.04958 | -0.02149 | -0 | [6 empty] | -0.0916 |  | -0.44287 |  | -0.1667 | [5 empty] | Nonstandard setup of experiment for compressive strength. The half-broken specimen was supported against a steel spacer 0.373x0.5in but laying on substrate on the second side. For this reason, the compressive strength is about 30%% higher than conventional strength. | 1402 | 1000OPC 0.35 | Paste, mixed by steel trowel | f | smilauer | 1000 | 1034 | [10 empty] | 0 |  | 350 | -0.008 | 0 | 25 | saturated | CEMHYD3D computation 50x50x50. From cement composition, Taylor computation predicts chemically bound water 0.21114 to the weight of cement. Degree of hydration is determined from chemically bound water divided by 0.21114. DoH is then aligned with CEMHYD3D computation to have necessary phases. | 1034 | 1006 | 1 | OPC | 0.228 | 0.053 | 0.025 | 0.636 |  | 0.012 | 0.007 |  | 0.008 |  |  |  |  | 0.02 | [10 empty] | 0.013 |  |  |  | 0.426 | 0.366 | 0.104 |  | 0.08 |  | 0.034 | [12 empty] | 3100 | 368 | [237 empty] | 1006 | J. H. Taplin | A method for following the hydration reaction in Portland cement paste | Australian J. Appl. Sci., vol 10, 329-345 | 1959
1463 | 1402 | paste | 0.35 | 0.35 | 0.73 | 1000PC_0.35, paste Taplin, 0.5x0.5x4in prisms |  |  |  | 24 | [12 empty] | -0.22479 | -0.33665 | -0.06146 | -0.06769 | -0.0071 |  |  | -0.09082 | -0.03739 | -0 | [6 empty] | -0.17126 |  | -0.37304 |  | -0.2945 | [5 empty] | Nonstandard setup of experiment for compressive strength. The half-broken specimen was supported against a steel spacer 0.373x0.5in but laying on substrate on the second side. For this reason, the compressive strength is about 30%% higher than conventional strength. | 1402 | 1000OPC 0.35 | Paste, mixed by steel trowel | f | smilauer | 1000 | 1034 | [10 empty] | 0 |  | 350 | -0.008 | 0 | 25 | saturated | CEMHYD3D computation 50x50x50. From cement composition, Taylor computation predicts chemically bound water 0.21114 to the weight of cement. Degree of hydration is determined from chemically bound water divided by 0.21114. DoH is then aligned with CEMHYD3D computation to have necessary phases. | 1034 | 1006 | 1 | OPC | 0.228 | 0.053 | 0.025 | 0.636 |  | 0.012 | 0.007 |  | 0.008 |  |  |  |  | 0.02 | [10 empty] | 0.013 |  |  |  | 0.426 | 0.366 | 0.104 |  | 0.08 |  | 0.034 | [12 empty] | 3100 | 368 | [237 empty] | 1006 | J. H. Taplin | A method for following the hydration reaction in Portland cement paste | Australian J. Appl. Sci., vol 10, 329-345 | 1959
1464 | 1402 | paste | 0.35 | 0.35 | 0.83 | 1000PC_0.35, paste Taplin, 0.5x0.5x4in prisms |  |  |  | 22.1 | [12 empty] | -0.21223 | -0.33395 | -0.05958 | -0.06715 | -0.00623 |  |  | -0.09654 | -0.03917 | -0 | [6 empty] | -0.18294 |  | -0.36309 |  | -0.3131 | [5 empty] | Nonstandard setup of experiment for compressive strength. The half-broken specimen was supported against a steel spacer 0.373x0.5in but laying on substrate on the second side. For this reason, the compressive strength is about 30%% higher than conventional strength. | 1402 | 1000OPC 0.35 | Paste, mixed by steel trowel | f | smilauer | 1000 | 1034 | [10 empty] | 0 |  | 350 | -0.008 | 0 | 25 | saturated | CEMHYD3D computation 50x50x50. From cement composition, Taylor computation predicts chemically bound water 0.21114 to the weight of cement. Degree of hydration is determined from chemically bound water divided by 0.21114. DoH is then aligned with CEMHYD3D computation to have necessary phases. | 1034 | 1006 | 1 | OPC | 0.228 | 0.053 | 0.025 | 0.636 |  | 0.012 | 0.007 |  | 0.008 |  |  |  |  | 0.02 | [10 empty] | 0.013 |  |  |  | 0.426 | 0.366 | 0.104 |  | 0.08 |  | 0.034 | [12 empty] | 3100 | 368 | [237 empty] | 1006 | J. H. Taplin | A method for following the hydration reaction in Portland cement paste | Australian J. Appl. Sci., vol 10, 329-345 | 1959
1465 | 1402 | paste | 0.35 | 0.35 | 0.83 | 1000PC_0.35, paste Taplin, 0.5x0.5x4in prisms |  |  |  | 31.14 | [12 empty] | -0.21135 | -0.33369 | -0.05946 | -0.06707 | -0.00619 |  |  | -0.09696 | -0.03927 | -0 | [6 empty] | -0.18389 |  | -0.36222 |  | -0.3148 | [5 empty] | Nonstandard setup of experiment for compressive strength. The half-broken specimen was supported against a steel spacer 0.373x0.5in but laying on substrate on the second side. For this reason, the compressive strength is about 30%% higher than conventional strength. | 1402 | 1000OPC 0.35 | Paste, mixed by steel trowel | f | smilauer | 1000 | 1034 | [10 empty] | 0 |  | 350 | -0.008 | 0 | 25 | saturated | CEMHYD3D computation 50x50x50. From cement composition, Taylor computation predicts chemically bound water 0.21114 to the weight of cement. Degree of hydration is determined from chemically bound water divided by 0.21114. DoH is then aligned with CEMHYD3D computation to have necessary phases. | 1034 | 1006 | 1 | OPC | 0.228 | 0.053 | 0.025 | 0.636 |  | 0.012 | 0.007 |  | 0.008 |  |  |  |  | 0.02 | [10 empty] | 0.013 |  |  |  | 0.426 | 0.366 | 0.104 |  | 0.08 |  | 0.034 | [12 empty] | 3100 | 368 | [237 empty] | 1006 | J. H. Taplin | A method for following the hydration reaction in Portland cement paste | Australian J. Appl. Sci., vol 10, 329-345 | 1959
1466 | 1402 | paste | 0.35 | 0.35 | 0.88 | 1000PC_0.35, paste Taplin, 0.5x0.5x4in prisms |  |  |  | 25.91 | [12 empty] | -0.19988 | -0.33117 | -0.05757 | -0.06645 | -0.00538 |  |  | -0.10227 | -0.04068 | -0.00024 | [6 empty] | -0.19458 |  | -0.35299 |  | -0.3316 | [5 empty] | Nonstandard setup of experiment for compressive strength. The half-broken specimen was supported against a steel spacer 0.373x0.5in but laying on substrate on the second side. For this reason, the compressive strength is about 30%% higher than conventional strength. | 1402 | 1000OPC 0.35 | Paste, mixed by steel trowel | f | smilauer | 1000 | 1034 | [10 empty] | 0 |  | 350 | -0.008 | 0 | 25 | saturated | CEMHYD3D computation 50x50x50. From cement composition, Taylor computation predicts chemically bound water 0.21114 to the weight of cement. Degree of hydration is determined from chemically bound water divided by 0.21114. DoH is then aligned with CEMHYD3D computation to have necessary phases. | 1034 | 1006 | 1 | OPC | 0.228 | 0.053 | 0.025 | 0.636 |  | 0.012 | 0.007 |  | 0.008 |  |  |  |  | 0.02 | [10 empty] | 0.013 |  |  |  | 0.426 | 0.366 | 0.104 |  | 0.08 |  | 0.034 | [12 empty] | 3100 | 368 | [237 empty] | 1006 | J. H. Taplin | A method for following the hydration reaction in Portland cement paste | Australian J. Appl. Sci., vol 10, 329-345 | 1959
1467 | 1402 | paste | 0.35 | 0.35 | 0.92 | 1000PC_0.35, paste Taplin, 0.5x0.5x4in prisms |  |  |  | 25.91 | [12 empty] | -0.19186 | -0.32938 | -0.05632 | -0.066 | -0.00472 |  |  | -0.10593 | -0.04175 | -0.00043 | [6 empty] | -0.20184 |  | -0.34679 |  | -0.3427 | [5 empty] | Nonstandard setup of experiment for compressive strength. The half-broken specimen was supported against a steel spacer 0.373x0.5in but laying on substrate on the second side. For this reason, the compressive strength is about 30%% higher than conventional strength. | 1402 | 1000OPC 0.35 | Paste, mixed by steel trowel | f | smilauer | 1000 | 1034 | [10 empty] | 0 |  | 350 | -0.008 | 0 | 25 | saturated | CEMHYD3D computation 50x50x50. From cement composition, Taylor computation predicts chemically bound water 0.21114 to the weight of cement. Degree of hydration is determined from chemically bound water divided by 0.21114. DoH is then aligned with CEMHYD3D computation to have necessary phases. | 1034 | 1006 | 1 | OPC | 0.228 | 0.053 | 0.025 | 0.636 |  | 0.012 | 0.007 |  | 0.008 |  |  |  |  | 0.02 | [10 empty] | 0.013 |  |  |  | 0.426 | 0.366 | 0.104 |  | 0.08 |  | 0.034 | [12 empty] | 3100 | 368 | [237 empty] | 1006 | J. H. Taplin | A method for following the hydration reaction in Portland cement paste | Australian J. Appl. Sci., vol 10, 329-345 | 1959
1468 | 1402 | paste | 0.35 | 0.35 | 1 | 1000PC_0.35, paste Taplin, 0.5x0.5x4in prisms |  |  |  | 36.84 | [12 empty] | -0.1787 | -0.32612 | -0.05428 | -0.06512 | -0.004 |  |  | -0.11196 | -0.04299 | -0.00079 | [6 empty] | -0.21443 |  | -0.33629 |  | -0.363 | [5 empty] | Nonstandard setup of experiment for compressive strength. The half-broken specimen was supported against a steel spacer 0.373x0.5in but laying on substrate on the second side. For this reason, the compressive strength is about 30%% higher than conventional strength. | 1402 | 1000OPC 0.35 | Paste, mixed by steel trowel | f | smilauer | 1000 | 1034 | [10 empty] | 0 |  | 350 | -0.008 | 0 | 25 | saturated | CEMHYD3D computation 50x50x50. From cement composition, Taylor computation predicts chemically bound water 0.21114 to the weight of cement. Degree of hydration is determined from chemically bound water divided by 0.21114. DoH is then aligned with CEMHYD3D computation to have necessary phases. | 1034 | 1006 | 1 | OPC | 0.228 | 0.053 | 0.025 | 0.636 |  | 0.012 | 0.007 |  | 0.008 |  |  |  |  | 0.02 | [10 empty] | 0.013 |  |  |  | 0.426 | 0.366 | 0.104 |  | 0.08 |  | 0.034 | [12 empty] | 3100 | 368 | [237 empty] | 1006 | J. H. Taplin | A method for following the hydration reaction in Portland cement paste | Australian J. Appl. Sci., vol 10, 329-345 | 1959
1469 | 1402 | paste | 0.35 | 0.35 | 1.1 | 1000PC_0.35, paste Taplin, 0.5x0.5x4in prisms |  |  |  | 36.6 | [12 empty] | -0.16948 | -0.32348 | -0.05255 | -0.06442 | -0.00348 |  |  | -0.11615 | -0.04372 | -0.00121 | [6 empty] | -0.2236 |  | -0.32862 |  | -0.3778 | [5 empty] | Nonstandard setup of experiment for compressive strength. The half-broken specimen was supported against a steel spacer 0.373x0.5in but laying on substrate on the second side. For this reason, the compressive strength is about 30%% higher than conventional strength. | 1402 | 1000OPC 0.35 | Paste, mixed by steel trowel | f | smilauer | 1000 | 1034 | [10 empty] | 0 |  | 350 | -0.008 | 0 | 25 | saturated | CEMHYD3D computation 50x50x50. From cement composition, Taylor computation predicts chemically bound water 0.21114 to the weight of cement. Degree of hydration is determined from chemically bound water divided by 0.21114. DoH is then aligned with CEMHYD3D computation to have necessary phases. | 1034 | 1006 | 1 | OPC | 0.228 | 0.053 | 0.025 | 0.636 |  | 0.012 | 0.007 |  | 0.008 |  |  |  |  | 0.02 | [10 empty] | 0.013 |  |  |  | 0.426 | 0.366 | 0.104 |  | 0.08 |  | 0.034 | [12 empty] | 3100 | 368 | [237 empty] | 1006 | J. H. Taplin | A method for following the hydration reaction in Portland cement paste | Australian J. Appl. Sci., vol 10, 329-345 | 1959
1470 | 1402 | paste | 0.35 | 0.35 | 1.21 | 1000PC_0.35, paste Taplin, 0.5x0.5x4in prisms |  |  |  | 44.44 | [12 empty] | -0.1495 | -0.31769 | -0.04918 | -0.06373 | -0.00267 |  |  | -0.12533 | -0.04468 | -0.00173 | [6 empty] | -0.2437 |  | -0.31242 |  | -0.4092 | [5 empty] | Nonstandard setup of experiment for compressive strength. The half-broken specimen was supported against a steel spacer 0.373x0.5in but laying on substrate on the second side. For this reason, the compressive strength is about 30%% higher than conventional strength. | 1402 | 1000OPC 0.35 | Paste, mixed by steel trowel | f | smilauer | 1000 | 1034 | [10 empty] | 0 |  | 350 | -0.008 | 0 | 25 | saturated | CEMHYD3D computation 50x50x50. From cement composition, Taylor computation predicts chemically bound water 0.21114 to the weight of cement. Degree of hydration is determined from chemically bound water divided by 0.21114. DoH is then aligned with CEMHYD3D computation to have necessary phases. | 1034 | 1006 | 1 | OPC | 0.228 | 0.053 | 0.025 | 0.636 |  | 0.012 | 0.007 |  | 0.008 |  |  |  |  | 0.02 | [10 empty] | 0.013 |  |  |  | 0.426 | 0.366 | 0.104 |  | 0.08 |  | 0.034 | [12 empty] | 3100 | 368 | [237 empty] | 1006 | J. H. Taplin | A method for following the hydration reaction in Portland cement paste | Australian J. Appl. Sci., vol 10, 329-345 | 1959
1471 | 1402 | paste | 0.35 | 0.35 | 1.33 | 1000PC_0.35, paste Taplin, 0.5x0.5x4in prisms |  |  |  | 53.48 | [12 empty] | -0.13912 | -0.31414 | -0.04721 | -0.06321 | -0.00229 |  |  | -0.1302 | -0.04511 | -0.00205 | [6 empty] | -0.25445 |  | -0.30389 |  | -0.4258 | [5 empty] | Nonstandard setup of experiment for compressive strength. The half-broken specimen was supported against a steel spacer 0.373x0.5in but laying on substrate on the second side. For this reason, the compressive strength is about 30%% higher than conventional strength. | 1402 | 1000OPC 0.35 | Paste, mixed by steel trowel | f | smilauer | 1000 | 1034 | [10 empty] | 0 |  | 350 | -0.008 | 0 | 25 | saturated | CEMHYD3D computation 50x50x50. From cement composition, Taylor computation predicts chemically bound water 0.21114 to the weight of cement. Degree of hydration is determined from chemically bound water divided by 0.21114. DoH is then aligned with CEMHYD3D computation to have necessary phases. | 1034 | 1006 | 1 | OPC | 0.228 | 0.053 | 0.025 | 0.636 |  | 0.012 | 0.007 |  | 0.008 |  |  |  |  | 0.02 | [10 empty] | 0.013 |  |  |  | 0.426 | 0.366 | 0.104 |  | 0.08 |  | 0.034 | [12 empty] | 3100 | 368 | [237 empty] | 1006 | J. H. Taplin | A method for following the hydration reaction in Portland cement paste | Australian J. Appl. Sci., vol 10, 329-345 | 1959
1472 | 1402 | paste | 0.35 | 0.35 | 1.33 | 1000PC_0.35, paste Taplin, 0.5x0.5x4in prisms |  |  |  | 35.89 | [12 empty] | -0.13912 | -0.31414 | -0.04721 | -0.06321 | -0.00229 |  |  | -0.1302 | -0.04511 | -0.00205 | [6 empty] | -0.25445 |  | -0.30389 |  | -0.426 | [5 empty] | Nonstandard setup of experiment for compressive strength. The half-broken specimen was supported against a steel spacer 0.373x0.5in but laying on substrate on the second side. For this reason, the compressive strength is about 30%% higher than conventional strength. | 1402 | 1000OPC 0.35 | Paste, mixed by steel trowel | f | smilauer | 1000 | 1034 | [10 empty] | 0 |  | 350 | -0.008 | 0 | 25 | saturated | CEMHYD3D computation 50x50x50. From cement composition, Taylor computation predicts chemically bound water 0.21114 to the weight of cement. Degree of hydration is determined from chemically bound water divided by 0.21114. DoH is then aligned with CEMHYD3D computation to have necessary phases. | 1034 | 1006 | 1 | OPC | 0.228 | 0.053 | 0.025 | 0.636 |  | 0.012 | 0.007 |  | 0.008 |  |  |  |  | 0.02 | [10 empty] | 0.013 |  |  |  | 0.426 | 0.366 | 0.104 |  | 0.08 |  | 0.034 | [12 empty] | 3100 | 368 | [237 empty] | 1006 | J. H. Taplin | A method for following the hydration reaction in Portland cement paste | Australian J. Appl. Sci., vol 10, 329-345 | 1959
1473 | 1402 | paste | 0.35 | 0.35 | 1.42 | 1000PC_0.35, paste Taplin, 0.5x0.5x4in prisms |  |  |  | 41.59 | [12 empty] | -0.13444 | -0.31231 | -0.04631 | -0.06301 | -0.00207 |  |  | -0.13235 | -0.04526 | -0.00222 | [6 empty] | -0.25954 |  | -0.29983 |  | -0.4333 | [5 empty] | Nonstandard setup of experiment for compressive strength. The half-broken specimen was supported against a steel spacer 0.373x0.5in but laying on substrate on the second side. For this reason, the compressive strength is about 30%% higher than conventional strength. | 1402 | 1000OPC 0.35 | Paste, mixed by steel trowel | f | smilauer | 1000 | 1034 | [10 empty] | 0 |  | 350 | -0.008 | 0 | 25 | saturated | CEMHYD3D computation 50x50x50. From cement composition, Taylor computation predicts chemically bound water 0.21114 to the weight of cement. Degree of hydration is determined from chemically bound water divided by 0.21114. DoH is then aligned with CEMHYD3D computation to have necessary phases. | 1034 | 1006 | 1 | OPC | 0.228 | 0.053 | 0.025 | 0.636 |  | 0.012 | 0.007 |  | 0.008 |  |  |  |  | 0.02 | [10 empty] | 0.013 |  |  |  | 0.426 | 0.366 | 0.104 |  | 0.08 |  | 0.034 | [12 empty] | 3100 | 368 | [237 empty] | 1006 | J. H. Taplin | A method for following the hydration reaction in Portland cement paste | Australian J. Appl. Sci., vol 10, 329-345 | 1959
1474 | 1402 | paste | 0.35 | 0.35 | 1.5 | 1000PC_0.35, paste Taplin, 0.5x0.5x4in prisms |  |  |  | 59.42 | [12 empty] | -0.12912 | -0.31051 | -0.04495 | -0.06273 | -0.00194 |  |  | -0.13488 | -0.04534 | -0.00243 | [6 empty] | -0.26497 |  | -0.29546 |  | -0.4424 | [5 empty] | Nonstandard setup of experiment for compressive strength. The half-broken specimen was supported against a steel spacer 0.373x0.5in but laying on substrate on the second side. For this reason, the compressive strength is about 30%% higher than conventional strength. | 1402 | 1000OPC 0.35 | Paste, mixed by steel trowel | f | smilauer | 1000 | 1034 | [10 empty] | 0 |  | 350 | -0.008 | 0 | 25 | saturated | CEMHYD3D computation 50x50x50. From cement composition, Taylor computation predicts chemically bound water 0.21114 to the weight of cement. Degree of hydration is determined from chemically bound water divided by 0.21114. DoH is then aligned with CEMHYD3D computation to have necessary phases. | 1034 | 1006 | 1 | OPC | 0.228 | 0.053 | 0.025 | 0.636 |  | 0.012 | 0.007 |  | 0.008 |  |  |  |  | 0.02 | [10 empty] | 0.013 |  |  |  | 0.426 | 0.366 | 0.104 |  | 0.08 |  | 0.034 | [12 empty] | 3100 | 368 | [237 empty] | 1006 | J. H. Taplin | A method for following the hydration reaction in Portland cement paste | Australian J. Appl. Sci., vol 10, 329-345 | 1959
1475 | 1402 | paste | 0.35 | 0.35 | 1.54 | 1000PC_0.35, paste Taplin, 0.5x0.5x4in prisms |  |  |  | 35.18 | [12 empty] | -0.12616 | -0.30909 | -0.04428 | -0.06239 | -0.00183 |  |  | -0.13651 | -0.04537 | -0.00261 | [6 empty] | -0.26833 |  | -0.29286 |  | -0.4482 | [5 empty] | Nonstandard setup of experiment for compressive strength. The half-broken specimen was supported against a steel spacer 0.373x0.5in but laying on substrate on the second side. For this reason, the compressive strength is about 30%% higher than conventional strength. | 1402 | 1000OPC 0.35 | Paste, mixed by steel trowel | f | smilauer | 1000 | 1034 | [10 empty] | 0 |  | 350 | -0.008 | 0 | 25 | saturated | CEMHYD3D computation 50x50x50. From cement composition, Taylor computation predicts chemically bound water 0.21114 to the weight of cement. Degree of hydration is determined from chemically bound water divided by 0.21114. DoH is then aligned with CEMHYD3D computation to have necessary phases. | 1034 | 1006 | 1 | OPC | 0.228 | 0.053 | 0.025 | 0.636 |  | 0.012 | 0.007 |  | 0.008 |  |  |  |  | 0.02 | [10 empty] | 0.013 |  |  |  | 0.426 | 0.366 | 0.104 |  | 0.08 |  | 0.034 | [12 empty] | 3100 | 368 | [237 empty] | 1006 | J. H. Taplin | A method for following the hydration reaction in Portland cement paste | Australian J. Appl. Sci., vol 10, 329-345 | 1959
1476 | 1402 | paste | 0.35 | 0.35 | 1.54 | 1000PC_0.35, paste Taplin, 0.5x0.5x4in prisms |  |  |  | 40.64 | [12 empty] | -0.12512 | -0.30874 | -0.04402 | -0.06235 | -0.00179 |  |  | -0.13698 | -0.04542 | -0.00266 | [6 empty] | -0.26945 |  | -0.29194 |  | -0.45 | [5 empty] | Nonstandard setup of experiment for compressive strength. The half-broken specimen was supported against a steel spacer 0.373x0.5in but laying on substrate on the second side. For this reason, the compressive strength is about 30%% higher than conventional strength. | 1402 | 1000OPC 0.35 | Paste, mixed by steel trowel | f | smilauer | 1000 | 1034 | [10 empty] | 0 |  | 350 | -0.008 | 0 | 25 | saturated | CEMHYD3D computation 50x50x50. From cement composition, Taylor computation predicts chemically bound water 0.21114 to the weight of cement. Degree of hydration is determined from chemically bound water divided by 0.21114. DoH is then aligned with CEMHYD3D computation to have necessary phases. | 1034 | 1006 | 1 | OPC | 0.228 | 0.053 | 0.025 | 0.636 |  | 0.012 | 0.007 |  | 0.008 |  |  |  |  | 0.02 | [10 empty] | 0.013 |  |  |  | 0.426 | 0.366 | 0.104 |  | 0.08 |  | 0.034 | [12 empty] | 3100 | 368 | [237 empty] | 1006 | J. H. Taplin | A method for following the hydration reaction in Portland cement paste | Australian J. Appl. Sci., vol 10, 329-345 | 1959
1477 | 1402 | paste | 0.35 | 0.35 | 1.56 | 1000PC_0.35, paste Taplin, 0.5x0.5x4in prisms |  |  |  | 61.32 | [12 empty] | -0.12431 | -0.3084 | -0.04381 | -0.0623 | -0.00174 |  |  | -0.13738 | -0.04544 | -0.00273 | [6 empty] | -0.27032 |  | -0.29119 |  | -0.4517 | [5 empty] | Nonstandard setup of experiment for compressive strength. The half-broken specimen was supported against a steel spacer 0.373x0.5in but laying on substrate on the second side. For this reason, the compressive strength is about 30%% higher than conventional strength. | 1402 | 1000OPC 0.35 | Paste, mixed by steel trowel | f | smilauer | 1000 | 1034 | [10 empty] | 0 |  | 350 | -0.008 | 0 | 25 | saturated | CEMHYD3D computation 50x50x50. From cement composition, Taylor computation predicts chemically bound water 0.21114 to the weight of cement. Degree of hydration is determined from chemically bound water divided by 0.21114. DoH is then aligned with CEMHYD3D computation to have necessary phases. | 1034 | 1006 | 1 | OPC | 0.228 | 0.053 | 0.025 | 0.636 |  | 0.012 | 0.007 |  | 0.008 |  |  |  |  | 0.02 | [10 empty] | 0.013 |  |  |  | 0.426 | 0.366 | 0.104 |  | 0.08 |  | 0.034 | [12 empty] | 3100 | 368 | [237 empty] | 1006 | J. H. Taplin | A method for following the hydration reaction in Portland cement paste | Australian J. Appl. Sci., vol 10, 329-345 | 1959
1478 | 1402 | paste | 0.35 | 0.35 | 1.58 | 1000PC_0.35, paste Taplin, 0.5x0.5x4in prisms |  |  |  | 50.15 | [12 empty] | -0.12319 | -0.30803 | -0.04351 | -0.06212 | -0.0017 |  |  | -0.13792 | -0.04536 | -0.00287 | [6 empty] | -0.27147 |  | -0.29022 |  | -0.4537 | [5 empty] | Nonstandard setup of experiment for compressive strength. The half-broken specimen was supported against a steel spacer 0.373x0.5in but laying on substrate on the second side. For this reason, the compressive strength is about 30%% higher than conventional strength. | 1402 | 1000OPC 0.35 | Paste, mixed by steel trowel | f | smilauer | 1000 | 1034 | [10 empty] | 0 |  | 350 | -0.008 | 0 | 25 | saturated | CEMHYD3D computation 50x50x50. From cement composition, Taylor computation predicts chemically bound water 0.21114 to the weight of cement. Degree of hydration is determined from chemically bound water divided by 0.21114. DoH is then aligned with CEMHYD3D computation to have necessary phases. | 1034 | 1006 | 1 | OPC | 0.228 | 0.053 | 0.025 | 0.636 |  | 0.012 | 0.007 |  | 0.008 |  |  |  |  | 0.02 | [10 empty] | 0.013 |  |  |  | 0.426 | 0.366 | 0.104 |  | 0.08 |  | 0.034 | [12 empty] | 3100 | 368 | [237 empty] | 1006 | J. H. Taplin | A method for following the hydration reaction in Portland cement paste | Australian J. Appl. Sci., vol 10, 329-345 | 1959
1479 | 1402 | paste | 0.35 | 0.35 | 1.94 | 1000PC_0.35, paste Taplin, 0.5x0.5x4in prisms |  |  |  | 37.08 | [12 empty] | -0.11181 | -0.30289 | -0.04065 | -0.06114 | -0.00129 |  |  | -0.14358 | -0.04548 | -0.0036 | [6 empty] | -0.28457 |  | -0.27958 |  | -0.4742 | [5 empty] | Nonstandard setup of experiment for compressive strength. The half-broken specimen was supported against a steel spacer 0.373x0.5in but laying on substrate on the second side. For this reason, the compressive strength is about 30%% higher than conventional strength. | 1402 | 1000OPC 0.35 | Paste, mixed by steel trowel | f | smilauer | 1000 | 1034 | [10 empty] | 0 |  | 350 | -0.008 | 0 | 25 | saturated | CEMHYD3D computation 50x50x50. From cement composition, Taylor computation predicts chemically bound water 0.21114 to the weight of cement. Degree of hydration is determined from chemically bound water divided by 0.21114. DoH is then aligned with CEMHYD3D computation to have necessary phases. | 1034 | 1006 | 1 | OPC | 0.228 | 0.053 | 0.025 | 0.636 |  | 0.012 | 0.007 |  | 0.008 |  |  |  |  | 0.02 | [10 empty] | 0.013 |  |  |  | 0.426 | 0.366 | 0.104 |  | 0.08 |  | 0.034 | [12 empty] | 3100 | 368 | [237 empty] | 1006 | J. H. Taplin | A method for following the hydration reaction in Portland cement paste | Australian J. Appl. Sci., vol 10, 329-345 | 1959
1480 | 1402 | paste | 0.35 | 0.35 | 1.96 | 1000PC_0.35, paste Taplin, 0.5x0.5x4in prisms |  |  |  | 67.02 | [12 empty] | -0.10612 | -0.30016 | -0.0393 | -0.0608 | -0.00118 |  |  | -0.1464 | -0.04531 | -0.00386 | [6 empty] | -0.29112 |  | -0.27449 |  | -0.485 | [5 empty] | Nonstandard setup of experiment for compressive strength. The half-broken specimen was supported against a steel spacer 0.373x0.5in but laying on substrate on the second side. For this reason, the compressive strength is about 30%% higher than conventional strength. | 1402 | 1000OPC 0.35 | Paste, mixed by steel trowel | f | smilauer | 1000 | 1034 | [10 empty] | 0 |  | 350 | -0.008 | 0 | 25 | saturated | CEMHYD3D computation 50x50x50. From cement composition, Taylor computation predicts chemically bound water 0.21114 to the weight of cement. Degree of hydration is determined from chemically bound water divided by 0.21114. DoH is then aligned with CEMHYD3D computation to have necessary phases. | 1034 | 1006 | 1 | OPC | 0.228 | 0.053 | 0.025 | 0.636 |  | 0.012 | 0.007 |  | 0.008 |  |  |  |  | 0.02 | [10 empty] | 0.013 |  |  |  | 0.426 | 0.366 | 0.104 |  | 0.08 |  | 0.034 | [12 empty] | 3100 | 368 | [237 empty] | 1006 | J. H. Taplin | A method for following the hydration reaction in Portland cement paste | Australian J. Appl. Sci., vol 10, 329-345 | 1959
1481 | 1402 | paste | 0.35 | 0.35 | 2.13 | 1000PC_0.35, paste Taplin, 0.5x0.5x4in prisms |  |  |  | 58.94 | [12 empty] | -0.10418 | -0.29927 | -0.03886 | -0.06066 | -0.00114 |  |  | -0.14738 | -0.04525 | -0.00396 | [6 empty] | -0.2934 |  | -0.2727 |  | -0.4888 | [5 empty] | Nonstandard setup of experiment for compressive strength. The half-broken specimen was supported against a steel spacer 0.373x0.5in but laying on substrate on the second side. For this reason, the compressive strength is about 30%% higher than conventional strength. | 1402 | 1000OPC 0.35 | Paste, mixed by steel trowel | f | smilauer | 1000 | 1034 | [10 empty] | 0 |  | 350 | -0.008 | 0 | 25 | saturated | CEMHYD3D computation 50x50x50. From cement composition, Taylor computation predicts chemically bound water 0.21114 to the weight of cement. Degree of hydration is determined from chemically bound water divided by 0.21114. DoH is then aligned with CEMHYD3D computation to have necessary phases. | 1034 | 1006 | 1 | OPC | 0.228 | 0.053 | 0.025 | 0.636 |  | 0.012 | 0.007 |  | 0.008 |  |  |  |  | 0.02 | [10 empty] | 0.013 |  |  |  | 0.426 | 0.366 | 0.104 |  | 0.08 |  | 0.034 | [12 empty] | 3100 | 368 | [237 empty] | 1006 | J. H. Taplin | A method for following the hydration reaction in Portland cement paste | Australian J. Appl. Sci., vol 10, 329-345 | 1959
1482 | 1402 | paste | 0.35 | 0.35 | 2.33 | 1000PC_0.35, paste Taplin, 0.5x0.5x4in prisms |  |  |  | 55.62 | [12 empty] | -0.10085 | -0.29767 | -0.03804 | -0.06044 | -0.00107 |  |  | -0.14903 | -0.04512 | -0.00416 | [6 empty] | -0.29721 |  | -0.26974 |  | -0.4944 | [5 empty] | Nonstandard setup of experiment for compressive strength. The half-broken specimen was supported against a steel spacer 0.373x0.5in but laying on substrate on the second side. For this reason, the compressive strength is about 30%% higher than conventional strength. | 1402 | 1000OPC 0.35 | Paste, mixed by steel trowel | f | smilauer | 1000 | 1034 | [10 empty] | 0 |  | 350 | -0.008 | 0 | 25 | saturated | CEMHYD3D computation 50x50x50. From cement composition, Taylor computation predicts chemically bound water 0.21114 to the weight of cement. Degree of hydration is determined from chemically bound water divided by 0.21114. DoH is then aligned with CEMHYD3D computation to have necessary phases. | 1034 | 1006 | 1 | OPC | 0.228 | 0.053 | 0.025 | 0.636 |  | 0.012 | 0.007 |  | 0.008 |  |  |  |  | 0.02 | [10 empty] | 0.013 |  |  |  | 0.426 | 0.366 | 0.104 |  | 0.08 |  | 0.034 | [12 empty] | 3100 | 368 | [237 empty] | 1006 | J. H. Taplin | A method for following the hydration reaction in Portland cement paste | Australian J. Appl. Sci., vol 10, 329-345 | 1959
1483 | 1402 | paste | 0.35 | 0.35 | 2.63 | 1000PC_0.35, paste Taplin, 0.5x0.5x4in prisms |  |  |  | 77.24 | [12 empty] | -0.09927 | -0.29686 | -0.03745 | -0.06027 | -0.00105 |  |  | -0.14986 | -0.04506 | -0.00423 | [6 empty] | -0.29913 |  | -0.26823 |  | -0.4979 | [5 empty] | Nonstandard setup of experiment for compressive strength. The half-broken specimen was supported against a steel spacer 0.373x0.5in but laying on substrate on the second side. For this reason, the compressive strength is about 30%% higher than conventional strength. | 1402 | 1000OPC 0.35 | Paste, mixed by steel trowel | f | smilauer | 1000 | 1034 | [10 empty] | 0 |  | 350 | -0.008 | 0 | 25 | saturated | CEMHYD3D computation 50x50x50. From cement composition, Taylor computation predicts chemically bound water 0.21114 to the weight of cement. Degree of hydration is determined from chemically bound water divided by 0.21114. DoH is then aligned with CEMHYD3D computation to have necessary phases. | 1034 | 1006 | 1 | OPC | 0.228 | 0.053 | 0.025 | 0.636 |  | 0.012 | 0.007 |  | 0.008 |  |  |  |  | 0.02 | [10 empty] | 0.013 |  |  |  | 0.426 | 0.366 | 0.104 |  | 0.08 |  | 0.034 | [12 empty] | 3100 | 368 | [237 empty] | 1006 | J. H. Taplin | A method for following the hydration reaction in Portland cement paste | Australian J. Appl. Sci., vol 10, 329-345 | 1959
1484 | 1402 | paste | 0.35 | 0.35 | 3.71 | 1000PC_0.35, paste Taplin, 0.5x0.5x4in prisms |  |  |  | 66.55 | [12 empty] | -0.09283 | -0.293 | -0.03534 | -0.05985 | -0.00093 |  |  | -0.15306 | -0.04468 | -0.00484 | [6 empty] | -0.30742 |  | -0.26171 |  | -0.511 | [5 empty] | Nonstandard setup of experiment for compressive strength. The half-broken specimen was supported against a steel spacer 0.373x0.5in but laying on substrate on the second side. For this reason, the compressive strength is about 30%% higher than conventional strength. | 1402 | 1000OPC 0.35 | Paste, mixed by steel trowel | f | smilauer | 1000 | 1034 | [10 empty] | 0 |  | 350 | -0.008 | 0 | 25 | saturated | CEMHYD3D computation 50x50x50. From cement composition, Taylor computation predicts chemically bound water 0.21114 to the weight of cement. Degree of hydration is determined from chemically bound water divided by 0.21114. DoH is then aligned with CEMHYD3D computation to have necessary phases. | 1034 | 1006 | 1 | OPC | 0.228 | 0.053 | 0.025 | 0.636 |  | 0.012 | 0.007 |  | 0.008 |  |  |  |  | 0.02 | [10 empty] | 0.013 |  |  |  | 0.426 | 0.366 | 0.104 |  | 0.08 |  | 0.034 | [12 empty] | 3100 | 368 | [237 empty] | 1006 | J. H. Taplin | A method for following the hydration reaction in Portland cement paste | Australian J. Appl. Sci., vol 10, 329-345 | 1959
1485 | 1402 | paste | 0.35 | 0.35 | 3.71 | 1000PC_0.35, paste Taplin, 0.5x0.5x4in prisms |  |  |  | 60.61 | [12 empty] | -0.09283 | -0.293 | -0.03534 | -0.05985 | -0.00093 |  |  | -0.15306 | -0.04468 | -0.00484 | [6 empty] | -0.30742 |  | -0.26171 |  | -0.511 | [5 empty] | Nonstandard setup of experiment for compressive strength. The half-broken specimen was supported against a steel spacer 0.373x0.5in but laying on substrate on the second side. For this reason, the compressive strength is about 30%% higher than conventional strength. | 1402 | 1000OPC 0.35 | Paste, mixed by steel trowel | f | smilauer | 1000 | 1034 | [10 empty] | 0 |  | 350 | -0.008 | 0 | 25 | saturated | CEMHYD3D computation 50x50x50. From cement composition, Taylor computation predicts chemically bound water 0.21114 to the weight of cement. Degree of hydration is determined from chemically bound water divided by 0.21114. DoH is then aligned with CEMHYD3D computation to have necessary phases. | 1034 | 1006 | 1 | OPC | 0.228 | 0.053 | 0.025 | 0.636 |  | 0.012 | 0.007 |  | 0.008 |  |  |  |  | 0.02 | [10 empty] | 0.013 |  |  |  | 0.426 | 0.366 | 0.104 |  | 0.08 |  | 0.034 | [12 empty] | 3100 | 368 | [237 empty] | 1006 | J. H. Taplin | A method for following the hydration reaction in Portland cement paste | Australian J. Appl. Sci., vol 10, 329-345 | 1959
1486 | 1402 | paste | 0.35 | 0.35 | 4.38 | 1000PC_0.35, paste Taplin, 0.5x0.5x4in prisms |  |  |  | 48.25 | [12 empty] | -0.09091 | -0.29191 | -0.03476 | -0.05967 | -0.00088 |  |  | -0.15401 | -0.04463 | -0.00491 | [6 empty] | -0.30976 |  | -0.25989 |  | -0.5148 | [5 empty] | Nonstandard setup of experiment for compressive strength. The half-broken specimen was supported against a steel spacer 0.373x0.5in but laying on substrate on the second side. For this reason, the compressive strength is about 30%% higher than conventional strength. | 1402 | 1000OPC 0.35 | Paste, mixed by steel trowel | f | smilauer | 1000 | 1034 | [10 empty] | 0 |  | 350 | -0.008 | 0 | 25 | saturated | CEMHYD3D computation 50x50x50. From cement composition, Taylor computation predicts chemically bound water 0.21114 to the weight of cement. Degree of hydration is determined from chemically bound water divided by 0.21114. DoH is then aligned with CEMHYD3D computation to have necessary phases. | 1034 | 1006 | 1 | OPC | 0.228 | 0.053 | 0.025 | 0.636 |  | 0.012 | 0.007 |  | 0.008 |  |  |  |  | 0.02 | [10 empty] | 0.013 |  |  |  | 0.426 | 0.366 | 0.104 |  | 0.08 |  | 0.034 | [12 empty] | 3100 | 368 | [237 empty] | 1006 | J. H. Taplin | A method for following the hydration reaction in Portland cement paste | Australian J. Appl. Sci., vol 10, 329-345 | 1959
1487 | 1402 | paste | 0.35 | 0.35 | 5 | 1000PC_0.35, paste Taplin, 0.5x0.5x4in prisms |  |  |  | 77.01 | [12 empty] | -0.0902 | -0.29147 | -0.03454 | -0.05965 | -0.00086 |  |  | -0.15441 | -0.04461 | -0.00493 | [6 empty] | -0.31071 |  | -0.25912 |  | -0.5164 | [5 empty] | Nonstandard setup of experiment for compressive strength. The half-broken specimen was supported against a steel spacer 0.373x0.5in but laying on substrate on the second side. For this reason, the compressive strength is about 30%% higher than conventional strength. | 1402 | 1000OPC 0.35 | Paste, mixed by steel trowel | f | smilauer | 1000 | 1034 | [10 empty] | 0 |  | 350 | -0.008 | 0 | 25 | saturated | CEMHYD3D computation 50x50x50. From cement composition, Taylor computation predicts chemically bound water 0.21114 to the weight of cement. Degree of hydration is determined from chemically bound water divided by 0.21114. DoH is then aligned with CEMHYD3D computation to have necessary phases. | 1034 | 1006 | 1 | OPC | 0.228 | 0.053 | 0.025 | 0.636 |  | 0.012 | 0.007 |  | 0.008 |  |  |  |  | 0.02 | [10 empty] | 0.013 |  |  |  | 0.426 | 0.366 | 0.104 |  | 0.08 |  | 0.034 | [12 empty] | 3100 | 368 | [237 empty] | 1006 | J. H. Taplin | A method for following the hydration reaction in Portland cement paste | Australian J. Appl. Sci., vol 10, 329-345 | 1959
1488 | 1402 | paste | 0.35 | 0.35 | 7.29 | 1000PC_0.35, paste Taplin, 0.5x0.5x4in prisms |  |  |  | 75.34 | [12 empty] | -0.08106 | -0.28589 | -0.03216 | -0.05851 | -0.00071 |  |  | -0.1592 | -0.04426 | -0.00556 | [6 empty] | -0.32249 |  | -0.24989 |  | -0.535 | [5 empty] | Nonstandard setup of experiment for compressive strength. The half-broken specimen was supported against a steel spacer 0.373x0.5in but laying on substrate on the second side. For this reason, the compressive strength is about 30%% higher than conventional strength. | 1402 | 1000OPC 0.35 | Paste, mixed by steel trowel | f | smilauer | 1000 | 1034 | [10 empty] | 0 |  | 350 | -0.008 | 0 | 25 | saturated | CEMHYD3D computation 50x50x50. From cement composition, Taylor computation predicts chemically bound water 0.21114 to the weight of cement. Degree of hydration is determined from chemically bound water divided by 0.21114. DoH is then aligned with CEMHYD3D computation to have necessary phases. | 1034 | 1006 | 1 | OPC | 0.228 | 0.053 | 0.025 | 0.636 |  | 0.012 | 0.007 |  | 0.008 |  |  |  |  | 0.02 | [10 empty] | 0.013 |  |  |  | 0.426 | 0.366 | 0.104 |  | 0.08 |  | 0.034 | [12 empty] | 3100 | 368 | [237 empty] | 1006 | J. H. Taplin | A method for following the hydration reaction in Portland cement paste | Australian J. Appl. Sci., vol 10, 329-345 | 1959
1489 | 1402 | paste | 0.35 | 0.35 | 7.29 | 1000PC_0.35, paste Taplin, 0.5x0.5x4in prisms |  |  |  | 62.27 | [12 empty] | -0.08106 | -0.28589 | -0.03216 | -0.05851 | -0.00071 |  |  | -0.1592 | -0.04426 | -0.00556 | [6 empty] | -0.32249 |  | -0.24989 |  | -0.5351 | [5 empty] | Nonstandard setup of experiment for compressive strength. The half-broken specimen was supported against a steel spacer 0.373x0.5in but laying on substrate on the second side. For this reason, the compressive strength is about 30%% higher than conventional strength. | 1402 | 1000OPC 0.35 | Paste, mixed by steel trowel | f | smilauer | 1000 | 1034 | [10 empty] | 0 |  | 350 | -0.008 | 0 | 25 | saturated | CEMHYD3D computation 50x50x50. From cement composition, Taylor computation predicts chemically bound water 0.21114 to the weight of cement. Degree of hydration is determined from chemically bound water divided by 0.21114. DoH is then aligned with CEMHYD3D computation to have necessary phases. | 1034 | 1006 | 1 | OPC | 0.228 | 0.053 | 0.025 | 0.636 |  | 0.012 | 0.007 |  | 0.008 |  |  |  |  | 0.02 | [10 empty] | 0.013 |  |  |  | 0.426 | 0.366 | 0.104 |  | 0.08 |  | 0.034 | [12 empty] | 3100 | 368 | [237 empty] | 1006 | J. H. Taplin | A method for following the hydration reaction in Portland cement paste | Australian J. Appl. Sci., vol 10, 329-345 | 1959
1490 | 1402 | paste | 0.35 | 0.35 | 7.29 | 1000PC_0.35, paste Taplin, 0.5x0.5x4in prisms |  |  |  | 83.42 | [12 empty] | -0.08002 | -0.2854 | -0.0319 | -0.05839 | -0.00071 |  |  | -0.15971 | -0.0442 | -0.00566 | [6 empty] | -0.32371 |  | -0.24897 |  | -0.5367 | [5 empty] | Nonstandard setup of experiment for compressive strength. The half-broken specimen was supported against a steel spacer 0.373x0.5in but laying on substrate on the second side. For this reason, the compressive strength is about 30%% higher than conventional strength. | 1402 | 1000OPC 0.35 | Paste, mixed by steel trowel | f | smilauer | 1000 | 1034 | [10 empty] | 0 |  | 350 | -0.008 | 0 | 25 | saturated | CEMHYD3D computation 50x50x50. From cement composition, Taylor computation predicts chemically bound water 0.21114 to the weight of cement. Degree of hydration is determined from chemically bound water divided by 0.21114. DoH is then aligned with CEMHYD3D computation to have necessary phases. | 1034 | 1006 | 1 | OPC | 0.228 | 0.053 | 0.025 | 0.636 |  | 0.012 | 0.007 |  | 0.008 |  |  |  |  | 0.02 | [10 empty] | 0.013 |  |  |  | 0.426 | 0.366 | 0.104 |  | 0.08 |  | 0.034 | [12 empty] | 3100 | 368 | [237 empty] | 1006 | J. H. Taplin | A method for following the hydration reaction in Portland cement paste | Australian J. Appl. Sci., vol 10, 329-345 | 1959
1491 | 1402 | paste | 0.35 | 0.35 | 8.13 | 1000PC_0.35, paste Taplin, 0.5x0.5x4in prisms |  |  |  | 81.28 | [12 empty] | -0.07852 | -0.28436 | -0.03136 | -0.05816 | -0.00069 |  |  | -0.16049 | -0.04408 | -0.00583 | [6 empty] | -0.3257 |  | -0.24735 |  | -0.5405 | [5 empty] | Nonstandard setup of experiment for compressive strength. The half-broken specimen was supported against a steel spacer 0.373x0.5in but laying on substrate on the second side. For this reason, the compressive strength is about 30%% higher than conventional strength. | 1402 | 1000OPC 0.35 | Paste, mixed by steel trowel | f | smilauer | 1000 | 1034 | [10 empty] | 0 |  | 350 | -0.008 | 0 | 25 | saturated | CEMHYD3D computation 50x50x50. From cement composition, Taylor computation predicts chemically bound water 0.21114 to the weight of cement. Degree of hydration is determined from chemically bound water divided by 0.21114. DoH is then aligned with CEMHYD3D computation to have necessary phases. | 1034 | 1006 | 1 | OPC | 0.228 | 0.053 | 0.025 | 0.636 |  | 0.012 | 0.007 |  | 0.008 |  |  |  |  | 0.02 | [10 empty] | 0.013 |  |  |  | 0.426 | 0.366 | 0.104 |  | 0.08 |  | 0.034 | [12 empty] | 3100 | 368 | [237 empty] | 1006 | J. H. Taplin | A method for following the hydration reaction in Portland cement paste | Australian J. Appl. Sci., vol 10, 329-345 | 1959
1492 | 1402 | paste | 0.35 | 0.35 | 8.96 | 1000PC_0.35, paste Taplin, 0.5x0.5x4in prisms |  |  |  | 73.92 | [12 empty] | -0.07677 | -0.28338 | -0.0307 | -0.05792 | -0.00069 |  |  | -0.16129 | -0.04395 | -0.00601 | [6 empty] | -0.32794 |  | -0.24556 |  | -0.5442 | [5 empty] | Nonstandard setup of experiment for compressive strength. The half-broken specimen was supported against a steel spacer 0.373x0.5in but laying on substrate on the second side. For this reason, the compressive strength is about 30%% higher than conventional strength. | 1402 | 1000OPC 0.35 | Paste, mixed by steel trowel | f | smilauer | 1000 | 1034 | [10 empty] | 0 |  | 350 | -0.008 | 0 | 25 | saturated | CEMHYD3D computation 50x50x50. From cement composition, Taylor computation predicts chemically bound water 0.21114 to the weight of cement. Degree of hydration is determined from chemically bound water divided by 0.21114. DoH is then aligned with CEMHYD3D computation to have necessary phases. | 1034 | 1006 | 1 | OPC | 0.228 | 0.053 | 0.025 | 0.636 |  | 0.012 | 0.007 |  | 0.008 |  |  |  |  | 0.02 | [10 empty] | 0.013 |  |  |  | 0.426 | 0.366 | 0.104 |  | 0.08 |  | 0.034 | [12 empty] | 3100 | 368 | [237 empty] | 1006 | J. H. Taplin | A method for following the hydration reaction in Portland cement paste | Australian J. Appl. Sci., vol 10, 329-345 | 1959
1493 | 1402 | paste | 0.35 | 0.35 | 11.33 | 1000PC_0.35, paste Taplin, 0.5x0.5x4in prisms |  |  |  | 71.78 | [12 empty] | -0.07507 | -0.28195 | -0.03013 | -0.05764 | -0.00067 |  |  | -0.16224 | -0.04387 | -0.00618 | [6 empty] | -0.3305 |  | -0.24356 |  | -0.548 | [5 empty] | Nonstandard setup of experiment for compressive strength. The half-broken specimen was supported against a steel spacer 0.373x0.5in but laying on substrate on the second side. For this reason, the compressive strength is about 30%% higher than conventional strength. | 1402 | 1000OPC 0.35 | Paste, mixed by steel trowel | f | smilauer | 1000 | 1034 | [10 empty] | 0 |  | 350 | -0.008 | 0 | 25 | saturated | CEMHYD3D computation 50x50x50. From cement composition, Taylor computation predicts chemically bound water 0.21114 to the weight of cement. Degree of hydration is determined from chemically bound water divided by 0.21114. DoH is then aligned with CEMHYD3D computation to have necessary phases. | 1034 | 1006 | 1 | OPC | 0.228 | 0.053 | 0.025 | 0.636 |  | 0.012 | 0.007 |  | 0.008 |  |  |  |  | 0.02 | [10 empty] | 0.013 |  |  |  | 0.426 | 0.366 | 0.104 |  | 0.08 |  | 0.034 | [12 empty] | 3100 | 368 | [237 empty] | 1006 | J. H. Taplin | A method for following the hydration reaction in Portland cement paste | Australian J. Appl. Sci., vol 10, 329-345 | 1959
1494 | 1402 | paste | 0.35 | 0.35 | 12.08 | 1000PC_0.35, paste Taplin, 0.5x0.5x4in prisms |  |  |  | 80.57 | [12 empty] | -0.07298 | -0.28001 | -0.02933 | -0.05718 | -0.00065 |  |  | -0.16359 | -0.04372 | -0.00642 | [6 empty] | -0.33381 |  | -0.24094 |  | -0.5534 | [5 empty] | Nonstandard setup of experiment for compressive strength. The half-broken specimen was supported against a steel spacer 0.373x0.5in but laying on substrate on the second side. For this reason, the compressive strength is about 30%% higher than conventional strength. | 1402 | 1000OPC 0.35 | Paste, mixed by steel trowel | f | smilauer | 1000 | 1034 | [10 empty] | 0 |  | 350 | -0.008 | 0 | 25 | saturated | CEMHYD3D computation 50x50x50. From cement composition, Taylor computation predicts chemically bound water 0.21114 to the weight of cement. Degree of hydration is determined from chemically bound water divided by 0.21114. DoH is then aligned with CEMHYD3D computation to have necessary phases. | 1034 | 1006 | 1 | OPC | 0.228 | 0.053 | 0.025 | 0.636 |  | 0.012 | 0.007 |  | 0.008 |  |  |  |  | 0.02 | [10 empty] | 0.013 |  |  |  | 0.426 | 0.366 | 0.104 |  | 0.08 |  | 0.034 | [12 empty] | 3100 | 368 | [237 empty] | 1006 | J. H. Taplin | A method for following the hydration reaction in Portland cement paste | Australian J. Appl. Sci., vol 10, 329-345 | 1959
1495 | 1402 | paste | 0.35 | 0.35 | 14.83 | 1000PC_0.35, paste Taplin, 0.5x0.5x4in prisms |  |  |  | 88.65 | [12 empty] | -0.06993 | -0.27755 | -0.0282 | -0.05674 | -0.00065 |  |  | -0.16528 | -0.04353 | -0.0067 | [6 empty] | -0.33829 |  | -0.23754 |  | -0.5608 | [5 empty] | Nonstandard setup of experiment for compressive strength. The half-broken specimen was supported against a steel spacer 0.373x0.5in but laying on substrate on the second side. For this reason, the compressive strength is about 30%% higher than conventional strength. | 1402 | 1000OPC 0.35 | Paste, mixed by steel trowel | f | smilauer | 1000 | 1034 | [10 empty] | 0 |  | 350 | -0.008 | 0 | 25 | saturated | CEMHYD3D computation 50x50x50. From cement composition, Taylor computation predicts chemically bound water 0.21114 to the weight of cement. Degree of hydration is determined from chemically bound water divided by 0.21114. DoH is then aligned with CEMHYD3D computation to have necessary phases. | 1034 | 1006 | 1 | OPC | 0.228 | 0.053 | 0.025 | 0.636 |  | 0.012 | 0.007 |  | 0.008 |  |  |  |  | 0.02 | [10 empty] | 0.013 |  |  |  | 0.426 | 0.366 | 0.104 |  | 0.08 |  | 0.034 | [12 empty] | 3100 | 368 | [237 empty] | 1006 | J. H. Taplin | A method for following the hydration reaction in Portland cement paste | Australian J. Appl. Sci., vol 10, 329-345 | 1959
1496 | 1402 | paste | 0.35 | 0.35 | 15.67 | 1000PC_0.35, paste Taplin, 0.5x0.5x4in prisms |  |  |  | 92.22 | [12 empty] | -0.06795 | -0.27547 | -0.02719 | -0.05636 | -0.00061 |  |  | -0.16654 | -0.04333 | -0.007 | [6 empty] | -0.34166 |  | -0.23485 |  | -0.5663 | [5 empty] | Nonstandard setup of experiment for compressive strength. The half-broken specimen was supported against a steel spacer 0.373x0.5in but laying on substrate on the second side. For this reason, the compressive strength is about 30%% higher than conventional strength. | 1402 | 1000OPC 0.35 | Paste, mixed by steel trowel | f | smilauer | 1000 | 1034 | [10 empty] | 0 |  | 350 | -0.008 | 0 | 25 | saturated | CEMHYD3D computation 50x50x50. From cement composition, Taylor computation predicts chemically bound water 0.21114 to the weight of cement. Degree of hydration is determined from chemically bound water divided by 0.21114. DoH is then aligned with CEMHYD3D computation to have necessary phases. | 1034 | 1006 | 1 | OPC | 0.228 | 0.053 | 0.025 | 0.636 |  | 0.012 | 0.007 |  | 0.008 |  |  |  |  | 0.02 | [10 empty] | 0.013 |  |  |  | 0.426 | 0.366 | 0.104 |  | 0.08 |  | 0.034 | [12 empty] | 3100 | 368 | [237 empty] | 1006 | J. H. Taplin | A method for following the hydration reaction in Portland cement paste | Australian J. Appl. Sci., vol 10, 329-345 | 1959
1497 | 1402 | paste | 0.35 | 0.35 | 18.17 | 1000PC_0.35, paste Taplin, 0.5x0.5x4in prisms |  |  |  | 73.44 | [12 empty] | -0.06626 | -0.27412 | -0.02659 | -0.05621 | -0.00056 |  |  | -0.16748 | -0.04316 | -0.00724 | [6 empty] | -0.34414 |  | -0.23277 |  | -0.5702 | [5 empty] | Nonstandard setup of experiment for compressive strength. The half-broken specimen was supported against a steel spacer 0.373x0.5in but laying on substrate on the second side. For this reason, the compressive strength is about 30%% higher than conventional strength. | 1402 | 1000OPC 0.35 | Paste, mixed by steel trowel | f | smilauer | 1000 | 1034 | [10 empty] | 0 |  | 350 | -0.008 | 0 | 25 | saturated | CEMHYD3D computation 50x50x50. From cement composition, Taylor computation predicts chemically bound water 0.21114 to the weight of cement. Degree of hydration is determined from chemically bound water divided by 0.21114. DoH is then aligned with CEMHYD3D computation to have necessary phases. | 1034 | 1006 | 1 | OPC | 0.228 | 0.053 | 0.025 | 0.636 |  | 0.012 | 0.007 |  | 0.008 |  |  |  |  | 0.02 | [10 empty] | 0.013 |  |  |  | 0.426 | 0.366 | 0.104 |  | 0.08 |  | 0.034 | [12 empty] | 3100 | 368 | [237 empty] | 1006 | J. H. Taplin | A method for following the hydration reaction in Portland cement paste | Australian J. Appl. Sci., vol 10, 329-345 | 1959
1498 | 1402 | paste | 0.35 | 0.35 | 19.92 | 1000PC_0.35, paste Taplin, 0.5x0.5x4in prisms |  |  |  | 94.36 | [12 empty] | -0.06478 | -0.27305 | -0.02582 | -0.05599 | -0.00055 |  |  | -0.16821 | -0.04302 | -0.00743 | [6 empty] | -0.34621 |  | -0.23118 |  | -0.5737 | [5 empty] | Nonstandard setup of experiment for compressive strength. The half-broken specimen was supported against a steel spacer 0.373x0.5in but laying on substrate on the second side. For this reason, the compressive strength is about 30%% higher than conventional strength. | 1402 | 1000OPC 0.35 | Paste, mixed by steel trowel | f | smilauer | 1000 | 1034 | [10 empty] | 0 |  | 350 | -0.008 | 0 | 25 | saturated | CEMHYD3D computation 50x50x50. From cement composition, Taylor computation predicts chemically bound water 0.21114 to the weight of cement. Degree of hydration is determined from chemically bound water divided by 0.21114. DoH is then aligned with CEMHYD3D computation to have necessary phases. | 1034 | 1006 | 1 | OPC | 0.228 | 0.053 | 0.025 | 0.636 |  | 0.012 | 0.007 |  | 0.008 |  |  |  |  | 0.02 | [10 empty] | 0.013 |  |  |  | 0.426 | 0.366 | 0.104 |  | 0.08 |  | 0.034 | [12 empty] | 3100 | 368 | [237 empty] | 1006 | J. H. Taplin | A method for following the hydration reaction in Portland cement paste | Australian J. Appl. Sci., vol 10, 329-345 | 1959
1499 | 1402 | paste | 0.35 | 0.35 | 29.33 | 1000PC_0.35, paste Taplin, 0.5x0.5x4in prisms |  |  |  | 84.85 | [12 empty] | -0.05354 | -0.26245 | -0.02096 | -0.05392 | -0.00039 |  |  | -0.17474 | -0.04204 | -0.00888 | [6 empty] | -0.36426 |  | -0.21687 |  | -0.6035 | [5 empty] | Nonstandard setup of experiment for compressive strength. The half-broken specimen was supported against a steel spacer 0.373x0.5in but laying on substrate on the second side. For this reason, the compressive strength is about 30%% higher than conventional strength. | 1402 | 1000OPC 0.35 | Paste, mixed by steel trowel | f | smilauer | 1000 | 1034 | [10 empty] | 0 |  | 350 | -0.008 | 0 | 25 | saturated | CEMHYD3D computation 50x50x50. From cement composition, Taylor computation predicts chemically bound water 0.21114 to the weight of cement. Degree of hydration is determined from chemically bound water divided by 0.21114. DoH is then aligned with CEMHYD3D computation to have necessary phases. | 1034 | 1006 | 1 | OPC | 0.228 | 0.053 | 0.025 | 0.636 |  | 0.012 | 0.007 |  | 0.008 |  |  |  |  | 0.02 | [10 empty] | 0.013 |  |  |  | 0.426 | 0.366 | 0.104 |  | 0.08 |  | 0.034 | [12 empty] | 3100 | 368 | [237 empty] | 1006 | J. H. Taplin | A method for following the hydration reaction in Portland cement paste | Australian J. Appl. Sci., vol 10, 329-345 | 1959
1500 | 1402 | paste | 0.35 | 0.35 | 43 | 1000PC_0.35, paste Taplin, 0.5x0.5x4in prisms |  |  |  | 103.63 | [12 empty] | -0.04374 | -0.24883 | -0.01533 | -0.05029 | -0.00029 |  |  | -0.18114 | -0.04088 | -0.01067 | [6 empty] | -0.38398 |  | -0.201 |  | -0.6366 | [5 empty] | Nonstandard setup of experiment for compressive strength. The half-broken specimen was supported against a steel spacer 0.373x0.5in but laying on substrate on the second side. For this reason, the compressive strength is about 30%% higher than conventional strength. | 1402 | 1000OPC 0.35 | Paste, mixed by steel trowel | f | smilauer | 1000 | 1034 | [10 empty] | 0 |  | 350 | -0.008 | 0 | 25 | saturated | CEMHYD3D computation 50x50x50. From cement composition, Taylor computation predicts chemically bound water 0.21114 to the weight of cement. Degree of hydration is determined from chemically bound water divided by 0.21114. DoH is then aligned with CEMHYD3D computation to have necessary phases. | 1034 | 1006 | 1 | OPC | 0.228 | 0.053 | 0.025 | 0.636 |  | 0.012 | 0.007 |  | 0.008 |  |  |  |  | 0.02 | [10 empty] | 0.013 |  |  |  | 0.426 | 0.366 | 0.104 |  | 0.08 |  | 0.034 | [12 empty] | 3100 | 368 | [237 empty] | 1006 | J. H. Taplin | A method for following the hydration reaction in Portland cement paste | Australian J. Appl. Sci., vol 10, 329-345 | 1959
1501 | 1402 | paste | 0.35 | 0.35 | 62.75 | 1000PC_0.35, paste Taplin, 0.5x0.5x4in prisms |  |  |  | 99.11 | [12 empty] | -0.03459 | -0.23728 | -0.01054 | -0.04673 | -0.00016 |  |  | -0.18732 | -0.03956 | -0.0125 | [6 empty] | -0.40121 |  | -0.18663 |  | -0.6663 | [5 empty] | Nonstandard setup of experiment for compressive strength. The half-broken specimen was supported against a steel spacer 0.373x0.5in but laying on substrate on the second side. For this reason, the compressive strength is about 30%% higher than conventional strength. | 1402 | 1000OPC 0.35 | Paste, mixed by steel trowel | f | smilauer | 1000 | 1034 | [10 empty] | 0 |  | 350 | -0.008 | 0 | 25 | saturated | CEMHYD3D computation 50x50x50. From cement composition, Taylor computation predicts chemically bound water 0.21114 to the weight of cement. Degree of hydration is determined from chemically bound water divided by 0.21114. DoH is then aligned with CEMHYD3D computation to have necessary phases. | 1034 | 1006 | 1 | OPC | 0.228 | 0.053 | 0.025 | 0.636 |  | 0.012 | 0.007 |  | 0.008 |  |  |  |  | 0.02 | [10 empty] | 0.013 |  |  |  | 0.426 | 0.366 | 0.104 |  | 0.08 |  | 0.034 | [12 empty] | 3100 | 368 | [237 empty] | 1006 | J. H. Taplin | A method for following the hydration reaction in Portland cement paste | Australian J. Appl. Sci., vol 10, 329-345 | 1959
1502 | 1402 | paste | 0.35 | 0.35 | 76.5 | 1000PC_0.35, paste Taplin, 0.5x0.5x4in prisms |  |  |  | 104.34 | [12 empty] | -0.0312 | -0.23331 | -0.00904 | -0.04476 | -0.00013 |  |  | -0.18981 | -0.03887 | -0.0135 | [6 empty] | -0.40738 |  | -0.18124 |  | -0.6774 | [5 empty] | Nonstandard setup of experiment for compressive strength. The half-broken specimen was supported against a steel spacer 0.373x0.5in but laying on substrate on the second side. For this reason, the compressive strength is about 30%% higher than conventional strength. | 1402 | 1000OPC 0.35 | Paste, mixed by steel trowel | f | smilauer | 1000 | 1034 | [10 empty] | 0 |  | 350 | -0.008 | 0 | 25 | saturated | CEMHYD3D computation 50x50x50. From cement composition, Taylor computation predicts chemically bound water 0.21114 to the weight of cement. Degree of hydration is determined from chemically bound water divided by 0.21114. DoH is then aligned with CEMHYD3D computation to have necessary phases. | 1034 | 1006 | 1 | OPC | 0.228 | 0.053 | 0.025 | 0.636 |  | 0.012 | 0.007 |  | 0.008 |  |  |  |  | 0.02 | [10 empty] | 0.013 |  |  |  | 0.426 | 0.366 | 0.104 |  | 0.08 |  | 0.034 | [12 empty] | 3100 | 368 | [237 empty] | 1006 | J. H. Taplin | A method for following the hydration reaction in Portland cement paste | Australian J. Appl. Sci., vol 10, 329-345 | 1959
1503 | 1402 | paste | 0.35 | 0.35 | 76.5 | 1000PC_0.35, paste Taplin, 0.5x0.5x4in prisms |  |  |  | 74.15 | [12 empty] | -0.03111 | -0.2332 | -0.00899 | -0.04468 | -0.00013 |  |  | -0.18987 | -0.03888 | -0.01351 | [6 empty] | -0.40753 |  | -0.18114 |  | -0.6777 | [5 empty] | Nonstandard setup of experiment for compressive strength. The half-broken specimen was supported against a steel spacer 0.373x0.5in but laying on substrate on the second side. For this reason, the compressive strength is about 30%% higher than conventional strength. | 1402 | 1000OPC 0.35 | Paste, mixed by steel trowel | f | smilauer | 1000 | 1034 | [10 empty] | 0 |  | 350 | -0.008 | 0 | 25 | saturated | CEMHYD3D computation 50x50x50. From cement composition, Taylor computation predicts chemically bound water 0.21114 to the weight of cement. Degree of hydration is determined from chemically bound water divided by 0.21114. DoH is then aligned with CEMHYD3D computation to have necessary phases. | 1034 | 1006 | 1 | OPC | 0.228 | 0.053 | 0.025 | 0.636 |  | 0.012 | 0.007 |  | 0.008 |  |  |  |  | 0.02 | [10 empty] | 0.013 |  |  |  | 0.426 | 0.366 | 0.104 |  | 0.08 |  | 0.034 | [12 empty] | 3100 | 368 | [237 empty] | 1006 | J. H. Taplin | A method for following the hydration reaction in Portland cement paste | Australian J. Appl. Sci., vol 10, 329-345 | 1959
1504 | 1402 | paste | 0.35 | 0.35 | 110 | 1000PC_0.35, paste Taplin, 0.5x0.5x4in prisms |  |  |  | 102.91 | [12 empty] | -0.02586 | -0.22599 | -0.00632 | -0.04014 | -0.00011 |  |  | -0.19383 | -0.03666 | -0.01663 | [6 empty] | -0.41815 |  | -0.17271 |  | -0.6978 | [5 empty] | Nonstandard setup of experiment for compressive strength. The half-broken specimen was supported against a steel spacer 0.373x0.5in but laying on substrate on the second side. For this reason, the compressive strength is about 30%% higher than conventional strength. | 1402 | 1000OPC 0.35 | Paste, mixed by steel trowel | f | smilauer | 1000 | 1034 | [10 empty] | 0 |  | 350 | -0.008 | 0 | 25 | saturated | CEMHYD3D computation 50x50x50. From cement composition, Taylor computation predicts chemically bound water 0.21114 to the weight of cement. Degree of hydration is determined from chemically bound water divided by 0.21114. DoH is then aligned with CEMHYD3D computation to have necessary phases. | 1034 | 1006 | 1 | OPC | 0.228 | 0.053 | 0.025 | 0.636 |  | 0.012 | 0.007 |  | 0.008 |  |  |  |  | 0.02 | [10 empty] | 0.013 |  |  |  | 0.426 | 0.366 | 0.104 |  | 0.08 |  | 0.034 | [12 empty] | 3100 | 368 | [237 empty] | 1006 | J. H. Taplin | A method for following the hydration reaction in Portland cement paste | Australian J. Appl. Sci., vol 10, 329-345 | 1959
1505 | 1402 | paste | 0.35 | 0.35 | 132.29 | 1000PC_0.35, paste Taplin, 0.5x0.5x4in prisms |  |  |  | 136.42 | [12 empty] | -0.01664 | -0.21998 | -0.00204 | -0.04976 | -0 |  |  | -0.18479 | -0.0213 | -0.02685 | [6 empty] | -0.438 |  | -0.189 |  | -0.7086 | [5 empty] | Nonstandard setup of experiment for compressive strength. The half-broken specimen was supported against a steel spacer 0.373x0.5in but laying on substrate on the second side. For this reason, the compressive strength is about 30%% higher than conventional strength. | 1402 | 1000OPC 0.35 | Paste, mixed by steel trowel | f | smilauer | 1000 | 1034 | [10 empty] | 0 |  | 350 | -0.008 | 0 | 25 | saturated | CEMHYD3D computation 50x50x50. From cement composition, Taylor computation predicts chemically bound water 0.21114 to the weight of cement. Degree of hydration is determined from chemically bound water divided by 0.21114. DoH is then aligned with CEMHYD3D computation to have necessary phases. | 1034 | 1006 | 1 | OPC | 0.228 | 0.053 | 0.025 | 0.636 |  | 0.012 | 0.007 |  | 0.008 |  |  |  |  | 0.02 | [10 empty] | 0.013 |  |  |  | 0.426 | 0.366 | 0.104 |  | 0.08 |  | 0.034 | [12 empty] | 3100 | 368 | [237 empty] | 1006 | J. H. Taplin | A method for following the hydration reaction in Portland cement paste | Australian J. Appl. Sci., vol 10, 329-345 | 1959
1506 | 1402 | paste | 0.35 | 0.35 | 165 | 1000PC_0.35, paste Taplin, 0.5x0.5x4in prisms |  |  |  | 103.15 | [12 empty] | -0.0104 | -0.21778 | -0 | -0.04976 | -0 |  |  | -0.18919 | -0.02012 | -0.02819 | [6 empty] | -0.445 |  | -0.186 |  | -0.7182 | [5 empty] | Nonstandard setup of experiment for compressive strength. The half-broken specimen was supported against a steel spacer 0.373x0.5in but laying on substrate on the second side. For this reason, the compressive strength is about 30%% higher than conventional strength. | 1402 | 1000OPC 0.35 | Paste, mixed by steel trowel | f | smilauer | 1000 | 1034 | [10 empty] | 0 |  | 350 | -0.008 | 0 | 25 | saturated | CEMHYD3D computation 50x50x50. From cement composition, Taylor computation predicts chemically bound water 0.21114 to the weight of cement. Degree of hydration is determined from chemically bound water divided by 0.21114. DoH is then aligned with CEMHYD3D computation to have necessary phases. | 1034 | 1006 | 1 | OPC | 0.228 | 0.053 | 0.025 | 0.636 |  | 0.012 | 0.007 |  | 0.008 |  |  |  |  | 0.02 | [10 empty] | 0.013 |  |  |  | 0.426 | 0.366 | 0.104 |  | 0.08 |  | 0.034 | [12 empty] | 3100 | 368 | [237 empty] | 1006 | J. H. Taplin | A method for following the hydration reaction in Portland cement paste | Australian J. Appl. Sci., vol 10, 329-345 | 1959
1507 | 1402 | paste | 0.35 | 0.35 | 172.92 | 1000PC_0.35, paste Taplin, 0.5x0.5x4in prisms |  |  |  | 97.45 | [12 empty] | -0.00832 | -0.21778 | -0 | -0.04727 | -0 |  |  | -0.19065 | -0.02012 | -0.02819 | [6 empty] | -0.446 |  | -0.18 |  | -0.7238 | [5 empty] | Nonstandard setup of experiment for compressive strength. The half-broken specimen was supported against a steel spacer 0.373x0.5in but laying on substrate on the second side. For this reason, the compressive strength is about 30%% higher than conventional strength. | 1402 | 1000OPC 0.35 | Paste, mixed by steel trowel | f | smilauer | 1000 | 1034 | [10 empty] | 0 |  | 350 | -0.008 | 0 | 25 | saturated | CEMHYD3D computation 50x50x50. From cement composition, Taylor computation predicts chemically bound water 0.21114 to the weight of cement. Degree of hydration is determined from chemically bound water divided by 0.21114. DoH is then aligned with CEMHYD3D computation to have necessary phases. | 1034 | 1006 | 1 | OPC | 0.228 | 0.053 | 0.025 | 0.636 |  | 0.012 | 0.007 |  | 0.008 |  |  |  |  | 0.02 | [10 empty] | 0.013 |  |  |  | 0.426 | 0.366 | 0.104 |  | 0.08 |  | 0.034 | [12 empty] | 3100 | 368 | [237 empty] | 1006 | J. H. Taplin | A method for following the hydration reaction in Portland cement paste | Australian J. Appl. Sci., vol 10, 329-345 | 1959
1508 | 1402 | paste | 0.35 | 0.35 | 298.33 | 1000PC_0.35, paste Taplin, 0.5x0.5x4in prisms |  |  |  | 115.75 | [12 empty] | -0 | -0.19579 | -0 | -0.02737 | -0 |  |  | -0.20385 | -0.00828 | -0.04833 | [6 empty] | -0.473 |  | -0.143 |  | -0.7755 | [5 empty] | Nonstandard setup of experiment for compressive strength. The half-broken specimen was supported against a steel spacer 0.373x0.5in but laying on substrate on the second side. For this reason, the compressive strength is about 30%% higher than conventional strength. | 1402 | 1000OPC 0.35 | Paste, mixed by steel trowel | f | smilauer | 1000 | 1034 | [10 empty] | 0 |  | 350 | -0.008 | 0 | 25 | saturated | CEMHYD3D computation 50x50x50. From cement composition, Taylor computation predicts chemically bound water 0.21114 to the weight of cement. Degree of hydration is determined from chemically bound water divided by 0.21114. DoH is then aligned with CEMHYD3D computation to have necessary phases. | 1034 | 1006 | 1 | OPC | 0.228 | 0.053 | 0.025 | 0.636 |  | 0.012 | 0.007 |  | 0.008 |  |  |  |  | 0.02 | [10 empty] | 0.013 |  |  |  | 0.426 | 0.366 | 0.104 |  | 0.08 |  | 0.034 | [12 empty] | 3100 | 368 | [237 empty] | 1006 | J. H. Taplin | A method for following the hydration reaction in Portland cement paste | Australian J. Appl. Sci., vol 10, 329-345 | 1959
1509 | 1402 | paste | 0.35 | 0.35 | 355.42 | 1000PC_0.35, paste Taplin, 0.5x0.5x4in prisms |  |  |  | 123.35 | [12 empty] | -0 | -0.18039 | -0 | -0.01741 | -0 |  |  | -0.20679 | -0.00828 | -0.04833 | [6 empty] | -0.487 |  | -0.172 |  | -0.7996 | [5 empty] | Nonstandard setup of experiment for compressive strength. The half-broken specimen was supported against a steel spacer 0.373x0.5in but laying on substrate on the second side. For this reason, the compressive strength is about 30%% higher than conventional strength. | 1402 | 1000OPC 0.35 | Paste, mixed by steel trowel | f | smilauer | 1000 | 1034 | [10 empty] | 0 |  | 350 | -0.008 | 0 | 25 | saturated | CEMHYD3D computation 50x50x50. From cement composition, Taylor computation predicts chemically bound water 0.21114 to the weight of cement. Degree of hydration is determined from chemically bound water divided by 0.21114. DoH is then aligned with CEMHYD3D computation to have necessary phases. | 1034 | 1006 | 1 | OPC | 0.228 | 0.053 | 0.025 | 0.636 |  | 0.012 | 0.007 |  | 0.008 |  |  |  |  | 0.02 | [10 empty] | 0.013 |  |  |  | 0.426 | 0.366 | 0.104 |  | 0.08 |  | 0.034 | [12 empty] | 3100 | 368 | [237 empty] | 1006 | J. H. Taplin | A method for following the hydration reaction in Portland cement paste | Australian J. Appl. Sci., vol 10, 329-345 | 1959
1510 | 1402 | paste | 0.35 | 0.35 | 368.33 | 1000PC_0.35, paste Taplin, 0.5x0.5x4in prisms |  |  |  | 131.67 | [12 empty] | -0 | -0.17819 | -0 | -0.01741 | -0 |  |  | -0.20679 | -0.00828 | -0.04833 | [6 empty] | -0.489 |  | -0.178 |  | -0.8032 | [5 empty] | Nonstandard setup of experiment for compressive strength. The half-broken specimen was supported against a steel spacer 0.373x0.5in but laying on substrate on the second side. For this reason, the compressive strength is about 30%% higher than conventional strength. | 1402 | 1000OPC 0.35 | Paste, mixed by steel trowel | f | smilauer | 1000 | 1034 | [10 empty] | 0 |  | 350 | -0.008 | 0 | 25 | saturated | CEMHYD3D computation 50x50x50. From cement composition, Taylor computation predicts chemically bound water 0.21114 to the weight of cement. Degree of hydration is determined from chemically bound water divided by 0.21114. DoH is then aligned with CEMHYD3D computation to have necessary phases. | 1034 | 1006 | 1 | OPC | 0.228 | 0.053 | 0.025 | 0.636 |  | 0.012 | 0.007 |  | 0.008 |  |  |  |  | 0.02 | [10 empty] | 0.013 |  |  |  | 0.426 | 0.366 | 0.104 |  | 0.08 |  | 0.034 | [12 empty] | 3100 | 368 | [237 empty] | 1006 | J. H. Taplin | A method for following the hydration reaction in Portland cement paste | Australian J. Appl. Sci., vol 10, 329-345 | 1959
1530 | 1403 | paste | 0.5 | 0.5 | 0 | 1000PC_0.50, paste Taplin, 0.5x0.5x4in prisms |  |  |  | 0 | [12 empty] | -0.42547 | -0.36565 | -0.10538 | -0.079 | -0.0245 |  |  | -0 | -0 | -0 | [6 empty] | -0 |  | -0.61686 |  | -0 | [5 empty] | Nonstandard setup of experiment for compressive strength. The half-broken specimen was supported against a steel spacer 0.373x0.5in but laying on substrate on the second side. For this reason, the compressive strength is about 30%% higher than conventional strength. | 1403 | 1000OPC 0.50 | Paste, mixed by steel trowel | f | smilauer | 1000 | 1034 | [10 empty] | 0 |  | 500 | -0.008 | 0 | 25 | saturated | CEMHYD3D computation 50x50x50. From cement composition, Taylor computation predicts chemically bound water 0.21114 to the weight of cement. Degree of hydration is determined from chemically bound water divided by 0.21114. DoH is then aligned with CEMHYD3D computation to have necessary phases. | 1034 | 1006 | 1 | OPC | 0.228 | 0.053 | 0.025 | 0.636 |  | 0.012 | 0.007 |  | 0.008 |  |  |  |  | 0.02 | [10 empty] | 0.013 |  |  |  | 0.426 | 0.366 | 0.104 |  | 0.08 |  | 0.034 | [12 empty] | 3100 | 368 | [237 empty] | 1006 | J. H. Taplin | A method for following the hydration reaction in Portland cement paste | Australian J. Appl. Sci., vol 10, 329-345 | 1959
1531 | 1403 | paste | 0.5 | 0.5 | 0.63 | 1000PC_0.50, paste Taplin, 0.5x0.5x4in prisms |  |  |  | 7.37 | [12 empty] | -0.26882 | -0.34451 | -0.06594 | -0.06855 | -0.01034 |  |  | -0.07078 | -0.03064 | -0 | [6 empty] | -0.10941 |  | -0.51438 |  | -0.2353 | [5 empty] | Nonstandard setup of experiment for compressive strength. The half-broken specimen was supported against a steel spacer 0.373x0.5in but laying on substrate on the second side. For this reason, the compressive strength is about 30%% higher than conventional strength. | 1403 | 1000OPC 0.50 | Paste, mixed by steel trowel | f | smilauer | 1000 | 1034 | [10 empty] | 0 |  | 500 | -0.008 | 0 | 25 | saturated | CEMHYD3D computation 50x50x50. From cement composition, Taylor computation predicts chemically bound water 0.21114 to the weight of cement. Degree of hydration is determined from chemically bound water divided by 0.21114. DoH is then aligned with CEMHYD3D computation to have necessary phases. | 1034 | 1006 | 1 | OPC | 0.228 | 0.053 | 0.025 | 0.636 |  | 0.012 | 0.007 |  | 0.008 |  |  |  |  | 0.02 | [10 empty] | 0.013 |  |  |  | 0.426 | 0.366 | 0.104 |  | 0.08 |  | 0.034 | [12 empty] | 3100 | 368 | [237 empty] | 1006 | J. H. Taplin | A method for following the hydration reaction in Portland cement paste | Australian J. Appl. Sci., vol 10, 329-345 | 1959
1532 | 1403 | paste | 0.5 | 0.5 | 0.71 | 1000PC_0.50, paste Taplin, 0.5x0.5x4in prisms |  |  |  | 9.74 | [12 empty] | -0.2493 | -0.34146 | -0.0631 | -0.06791 | -0.00888 |  |  | -0.07949 | -0.03352 | -0 | [6 empty] | -0.12341 |  | -0.50218 |  | -0.2631 | [5 empty] | Nonstandard setup of experiment for compressive strength. The half-broken specimen was supported against a steel spacer 0.373x0.5in but laying on substrate on the second side. For this reason, the compressive strength is about 30%% higher than conventional strength. | 1403 | 1000OPC 0.50 | Paste, mixed by steel trowel | f | smilauer | 1000 | 1034 | [10 empty] | 0 |  | 500 | -0.008 | 0 | 25 | saturated | CEMHYD3D computation 50x50x50. From cement composition, Taylor computation predicts chemically bound water 0.21114 to the weight of cement. Degree of hydration is determined from chemically bound water divided by 0.21114. DoH is then aligned with CEMHYD3D computation to have necessary phases. | 1034 | 1006 | 1 | OPC | 0.228 | 0.053 | 0.025 | 0.636 |  | 0.012 | 0.007 |  | 0.008 |  |  |  |  | 0.02 | [10 empty] | 0.013 |  |  |  | 0.426 | 0.366 | 0.104 |  | 0.08 |  | 0.034 | [12 empty] | 3100 | 368 | [237 empty] | 1006 | J. H. Taplin | A method for following the hydration reaction in Portland cement paste | Australian J. Appl. Sci., vol 10, 329-345 | 1959
1533 | 1403 | paste | 0.5 | 0.5 | 0.96 | 1000PC_0.50, paste Taplin, 0.5x0.5x4in prisms |  |  |  | 15.92 | [12 empty] | -0.21257 | -0.3344 | -0.05814 | -0.06596 | -0.00599 |  |  | -0.09622 | -0.04004 | -4e-05 | [6 empty] | -0.15047 |  | -0.47822 |  | -0.315 | [5 empty] | Nonstandard setup of experiment for compressive strength. The half-broken specimen was supported against a steel spacer 0.373x0.5in but laying on substrate on the second side. For this reason, the compressive strength is about 30%% higher than conventional strength. | 1403 | 1000OPC 0.50 | Paste, mixed by steel trowel | f | smilauer | 1000 | 1034 | [10 empty] | 0 |  | 500 | -0.008 | 0 | 25 | saturated | CEMHYD3D computation 50x50x50. From cement composition, Taylor computation predicts chemically bound water 0.21114 to the weight of cement. Degree of hydration is determined from chemically bound water divided by 0.21114. DoH is then aligned with CEMHYD3D computation to have necessary phases. | 1034 | 1006 | 1 | OPC | 0.228 | 0.053 | 0.025 | 0.636 |  | 0.012 | 0.007 |  | 0.008 |  |  |  |  | 0.02 | [10 empty] | 0.013 |  |  |  | 0.426 | 0.366 | 0.104 |  | 0.08 |  | 0.034 | [12 empty] | 3100 | 368 | [237 empty] | 1006 | J. H. Taplin | A method for following the hydration reaction in Portland cement paste | Australian J. Appl. Sci., vol 10, 329-345 | 1959
1534 | 1403 | paste | 0.5 | 0.5 | 1.02 | 1000PC_0.50, paste Taplin, 0.5x0.5x4in prisms |  |  |  | 16.64 | [12 empty] | -0.19759 | -0.33071 | -0.05568 | -0.06523 | -0.00485 |  |  | -0.10318 | -0.042 | -0.00042 | [6 empty] | -0.16208 |  | -0.46829 |  | -0.3372 | [5 empty] | Nonstandard setup of experiment for compressive strength. The half-broken specimen was supported against a steel spacer 0.373x0.5in but laying on substrate on the second side. For this reason, the compressive strength is about 30%% higher than conventional strength. | 1403 | 1000OPC 0.50 | Paste, mixed by steel trowel | f | smilauer | 1000 | 1034 | [10 empty] | 0 |  | 500 | -0.008 | 0 | 25 | saturated | CEMHYD3D computation 50x50x50. From cement composition, Taylor computation predicts chemically bound water 0.21114 to the weight of cement. Degree of hydration is determined from chemically bound water divided by 0.21114. DoH is then aligned with CEMHYD3D computation to have necessary phases. | 1034 | 1006 | 1 | OPC | 0.228 | 0.053 | 0.025 | 0.636 |  | 0.012 | 0.007 |  | 0.008 |  |  |  |  | 0.02 | [10 empty] | 0.013 |  |  |  | 0.426 | 0.366 | 0.104 |  | 0.08 |  | 0.034 | [12 empty] | 3100 | 368 | [237 empty] | 1006 | J. H. Taplin | A method for following the hydration reaction in Portland cement paste | Australian J. Appl. Sci., vol 10, 329-345 | 1959
1535 | 1403 | paste | 0.5 | 0.5 | 1.02 | 1000PC_0.50, paste Taplin, 0.5x0.5x4in prisms |  |  |  | 15.21 | [12 empty] | -0.19546 | -0.3303 | -0.05526 | -0.06506 | -0.00467 |  |  | -0.10408 | -0.04249 | -0.00051 | [6 empty] | -0.16358 |  | -0.46682 |  | -0.3409 | [5 empty] | Nonstandard setup of experiment for compressive strength. The half-broken specimen was supported against a steel spacer 0.373x0.5in but laying on substrate on the second side. For this reason, the compressive strength is about 30%% higher than conventional strength. | 1403 | 1000OPC 0.50 | Paste, mixed by steel trowel | f | smilauer | 1000 | 1034 | [10 empty] | 0 |  | 500 | -0.008 | 0 | 25 | saturated | CEMHYD3D computation 50x50x50. From cement composition, Taylor computation predicts chemically bound water 0.21114 to the weight of cement. Degree of hydration is determined from chemically bound water divided by 0.21114. DoH is then aligned with CEMHYD3D computation to have necessary phases. | 1034 | 1006 | 1 | OPC | 0.228 | 0.053 | 0.025 | 0.636 |  | 0.012 | 0.007 |  | 0.008 |  |  |  |  | 0.02 | [10 empty] | 0.013 |  |  |  | 0.426 | 0.366 | 0.104 |  | 0.08 |  | 0.034 | [12 empty] | 3100 | 368 | [237 empty] | 1006 | J. H. Taplin | A method for following the hydration reaction in Portland cement paste | Australian J. Appl. Sci., vol 10, 329-345 | 1959
1536 | 1403 | paste | 0.5 | 0.5 | 1.31 | 1000PC_0.50, paste Taplin, 0.5x0.5x4in prisms |  |  |  | 17.59 | [12 empty] | -0.15959 | -0.32052 | -0.04912 | -0.06269 | -0.00254 |  |  | -0.12094 | -0.04588 | -0.00145 | [6 empty] | -0.1922 |  | -0.44271 |  | -0.3965 | [5 empty] | Nonstandard setup of experiment for compressive strength. The half-broken specimen was supported against a steel spacer 0.373x0.5in but laying on substrate on the second side. For this reason, the compressive strength is about 30%% higher than conventional strength. | 1403 | 1000OPC 0.50 | Paste, mixed by steel trowel | f | smilauer | 1000 | 1034 | [10 empty] | 0 |  | 500 | -0.008 | 0 | 25 | saturated | CEMHYD3D computation 50x50x50. From cement composition, Taylor computation predicts chemically bound water 0.21114 to the weight of cement. Degree of hydration is determined from chemically bound water divided by 0.21114. DoH is then aligned with CEMHYD3D computation to have necessary phases. | 1034 | 1006 | 1 | OPC | 0.228 | 0.053 | 0.025 | 0.636 |  | 0.012 | 0.007 |  | 0.008 |  |  |  |  | 0.02 | [10 empty] | 0.013 |  |  |  | 0.426 | 0.366 | 0.104 |  | 0.08 |  | 0.034 | [12 empty] | 3100 | 368 | [237 empty] | 1006 | J. H. Taplin | A method for following the hydration reaction in Portland cement paste | Australian J. Appl. Sci., vol 10, 329-345 | 1959
1537 | 1403 | paste | 0.5 | 0.5 | 1.46 | 1000PC_0.50, paste Taplin, 0.5x0.5x4in prisms |  |  |  | 19.73 | [12 empty] | -0.14416 | -0.31514 | -0.04619 | -0.06174 | -0.00179 |  |  | -0.12822 | -0.04682 | -0.00187 | [6 empty] | -0.20543 |  | -0.43199 |  | -0.4224 | [5 empty] | Nonstandard setup of experiment for compressive strength. The half-broken specimen was supported against a steel spacer 0.373x0.5in but laying on substrate on the second side. For this reason, the compressive strength is about 30%% higher than conventional strength. | 1403 | 1000OPC 0.50 | Paste, mixed by steel trowel | f | smilauer | 1000 | 1034 | [10 empty] | 0 |  | 500 | -0.008 | 0 | 25 | saturated | CEMHYD3D computation 50x50x50. From cement composition, Taylor computation predicts chemically bound water 0.21114 to the weight of cement. Degree of hydration is determined from chemically bound water divided by 0.21114. DoH is then aligned with CEMHYD3D computation to have necessary phases. | 1034 | 1006 | 1 | OPC | 0.228 | 0.053 | 0.025 | 0.636 |  | 0.012 | 0.007 |  | 0.008 |  |  |  |  | 0.02 | [10 empty] | 0.013 |  |  |  | 0.426 | 0.366 | 0.104 |  | 0.08 |  | 0.034 | [12 empty] | 3100 | 368 | [237 empty] | 1006 | J. H. Taplin | A method for following the hydration reaction in Portland cement paste | Australian J. Appl. Sci., vol 10, 329-345 | 1959
1538 | 1403 | paste | 0.5 | 0.5 | 1.58 | 1000PC_0.50, paste Taplin, 0.5x0.5x4in prisms |  |  |  | 22.1 | [12 empty] | -0.13432 | -0.31153 | -0.04413 | -0.06093 | -0.00135 |  |  | -0.13299 | -0.04728 | -0.00221 | [6 empty] | -0.21409 |  | -0.42498 |  | -0.4391 | [5 empty] | Nonstandard setup of experiment for compressive strength. The half-broken specimen was supported against a steel spacer 0.373x0.5in but laying on substrate on the second side. For this reason, the compressive strength is about 30%% higher than conventional strength. | 1403 | 1000OPC 0.50 | Paste, mixed by steel trowel | f | smilauer | 1000 | 1034 | [10 empty] | 0 |  | 500 | -0.008 | 0 | 25 | saturated | CEMHYD3D computation 50x50x50. From cement composition, Taylor computation predicts chemically bound water 0.21114 to the weight of cement. Degree of hydration is determined from chemically bound water divided by 0.21114. DoH is then aligned with CEMHYD3D computation to have necessary phases. | 1034 | 1006 | 1 | OPC | 0.228 | 0.053 | 0.025 | 0.636 |  | 0.012 | 0.007 |  | 0.008 |  |  |  |  | 0.02 | [10 empty] | 0.013 |  |  |  | 0.426 | 0.366 | 0.104 |  | 0.08 |  | 0.034 | [12 empty] | 3100 | 368 | [237 empty] | 1006 | J. H. Taplin | A method for following the hydration reaction in Portland cement paste | Australian J. Appl. Sci., vol 10, 329-345 | 1959
1539 | 1403 | paste | 0.5 | 0.5 | 1.67 | 1000PC_0.50, paste Taplin, 0.5x0.5x4in prisms |  |  |  | 21.39 | [12 empty] | -0.12697 | -0.30847 | -0.04246 | -0.06039 | -0.00119 |  |  | -0.13656 | -0.04737 | -0.0025 | [6 empty] | -0.22079 |  | -0.41954 |  | -0.4521 | [5 empty] | Nonstandard setup of experiment for compressive strength. The half-broken specimen was supported against a steel spacer 0.373x0.5in but laying on substrate on the second side. For this reason, the compressive strength is about 30%% higher than conventional strength. | 1403 | 1000OPC 0.50 | Paste, mixed by steel trowel | f | smilauer | 1000 | 1034 | [10 empty] | 0 |  | 500 | -0.008 | 0 | 25 | saturated | CEMHYD3D computation 50x50x50. From cement composition, Taylor computation predicts chemically bound water 0.21114 to the weight of cement. Degree of hydration is determined from chemically bound water divided by 0.21114. DoH is then aligned with CEMHYD3D computation to have necessary phases. | 1034 | 1006 | 1 | OPC | 0.228 | 0.053 | 0.025 | 0.636 |  | 0.012 | 0.007 |  | 0.008 |  |  |  |  | 0.02 | [10 empty] | 0.013 |  |  |  | 0.426 | 0.366 | 0.104 |  | 0.08 |  | 0.034 | [12 empty] | 3100 | 368 | [237 empty] | 1006 | J. H. Taplin | A method for following the hydration reaction in Portland cement paste | Australian J. Appl. Sci., vol 10, 329-345 | 1959
1540 | 1403 | paste | 0.5 | 0.5 | 1.98 | 1000PC_0.50, paste Taplin, 0.5x0.5x4in prisms |  |  |  | 25.19 | [12 empty] | -0.1039 | -0.29648 | -0.03739 | -0.05851 | -0.00059 |  |  | -0.14809 | -0.04728 | -0.00335 | [6 empty] | -0.24326 |  | -0.4021 |  | -0.4947 | [5 empty] | Nonstandard setup of experiment for compressive strength. The half-broken specimen was supported against a steel spacer 0.373x0.5in but laying on substrate on the second side. For this reason, the compressive strength is about 30%% higher than conventional strength. | 1403 | 1000OPC 0.50 | Paste, mixed by steel trowel | f | smilauer | 1000 | 1034 | [10 empty] | 0 |  | 500 | -0.008 | 0 | 25 | saturated | CEMHYD3D computation 50x50x50. From cement composition, Taylor computation predicts chemically bound water 0.21114 to the weight of cement. Degree of hydration is determined from chemically bound water divided by 0.21114. DoH is then aligned with CEMHYD3D computation to have necessary phases. | 1034 | 1006 | 1 | OPC | 0.228 | 0.053 | 0.025 | 0.636 |  | 0.012 | 0.007 |  | 0.008 |  |  |  |  | 0.02 | [10 empty] | 0.013 |  |  |  | 0.426 | 0.366 | 0.104 |  | 0.08 |  | 0.034 | [12 empty] | 3100 | 368 | [237 empty] | 1006 | J. H. Taplin | A method for following the hydration reaction in Portland cement paste | Australian J. Appl. Sci., vol 10, 329-345 | 1959
1541 | 1403 | paste | 0.5 | 0.5 | 2.21 | 1000PC_0.50, paste Taplin, 0.5x0.5x4in prisms |  |  |  | 25.91 | [12 empty] | -0.09283 | -0.28927 | -0.0342 | -0.05724 | -0.0003 |  |  | -0.15394 | -0.04699 | -0.0039 | [6 empty] | -0.25524 |  | -0.39271 |  | -0.5188 | [5 empty] | Nonstandard setup of experiment for compressive strength. The half-broken specimen was supported against a steel spacer 0.373x0.5in but laying on substrate on the second side. For this reason, the compressive strength is about 30%% higher than conventional strength. | 1403 | 1000OPC 0.50 | Paste, mixed by steel trowel | f | smilauer | 1000 | 1034 | [10 empty] | 0 |  | 500 | -0.008 | 0 | 25 | saturated | CEMHYD3D computation 50x50x50. From cement composition, Taylor computation predicts chemically bound water 0.21114 to the weight of cement. Degree of hydration is determined from chemically bound water divided by 0.21114. DoH is then aligned with CEMHYD3D computation to have necessary phases. | 1034 | 1006 | 1 | OPC | 0.228 | 0.053 | 0.025 | 0.636 |  | 0.012 | 0.007 |  | 0.008 |  |  |  |  | 0.02 | [10 empty] | 0.013 |  |  |  | 0.426 | 0.366 | 0.104 |  | 0.08 |  | 0.034 | [12 empty] | 3100 | 368 | [237 empty] | 1006 | J. H. Taplin | A method for following the hydration reaction in Portland cement paste | Australian J. Appl. Sci., vol 10, 329-345 | 1959
1542 | 1403 | paste | 0.5 | 0.5 | 2.29 | 1000PC_0.50, paste Taplin, 0.5x0.5x4in prisms |  |  |  | 32.32 | [12 empty] | -0.08954 | -0.28664 | -0.03314 | -0.0567 | -0.00027 |  |  | -0.15578 | -0.04685 | -0.00411 | [6 empty] | -0.25919 |  | -0.38954 |  | -0.5261 | [5 empty] | Nonstandard setup of experiment for compressive strength. The half-broken specimen was supported against a steel spacer 0.373x0.5in but laying on substrate on the second side. For this reason, the compressive strength is about 30%% higher than conventional strength. | 1403 | 1000OPC 0.50 | Paste, mixed by steel trowel | f | smilauer | 1000 | 1034 | [10 empty] | 0 |  | 500 | -0.008 | 0 | 25 | saturated | CEMHYD3D computation 50x50x50. From cement composition, Taylor computation predicts chemically bound water 0.21114 to the weight of cement. Degree of hydration is determined from chemically bound water divided by 0.21114. DoH is then aligned with CEMHYD3D computation to have necessary phases. | 1034 | 1006 | 1 | OPC | 0.228 | 0.053 | 0.025 | 0.636 |  | 0.012 | 0.007 |  | 0.008 |  |  |  |  | 0.02 | [10 empty] | 0.013 |  |  |  | 0.426 | 0.366 | 0.104 |  | 0.08 |  | 0.034 | [12 empty] | 3100 | 368 | [237 empty] | 1006 | J. H. Taplin | A method for following the hydration reaction in Portland cement paste | Australian J. Appl. Sci., vol 10, 329-345 | 1959
1543 | 1403 | paste | 0.5 | 0.5 | 2.96 | 1000PC_0.50, paste Taplin, 0.5x0.5x4in prisms |  |  |  | 37.08 | [12 empty] | -0.06641 | -0.26552 | -0.02506 | -0.0528 | -0.00011 |  |  | -0.16873 | -0.04606 | -0.00521 | [6 empty] | -0.28899 |  | -0.36611 |  | -0.5835 | [5 empty] | Nonstandard setup of experiment for compressive strength. The half-broken specimen was supported against a steel spacer 0.373x0.5in but laying on substrate on the second side. For this reason, the compressive strength is about 30%% higher than conventional strength. | 1403 | 1000OPC 0.50 | Paste, mixed by steel trowel | f | smilauer | 1000 | 1034 | [10 empty] | 0 |  | 500 | -0.008 | 0 | 25 | saturated | CEMHYD3D computation 50x50x50. From cement composition, Taylor computation predicts chemically bound water 0.21114 to the weight of cement. Degree of hydration is determined from chemically bound water divided by 0.21114. DoH is then aligned with CEMHYD3D computation to have necessary phases. | 1034 | 1006 | 1 | OPC | 0.228 | 0.053 | 0.025 | 0.636 |  | 0.012 | 0.007 |  | 0.008 |  |  |  |  | 0.02 | [10 empty] | 0.013 |  |  |  | 0.426 | 0.366 | 0.104 |  | 0.08 |  | 0.034 | [12 empty] | 3100 | 368 | [237 empty] | 1006 | J. H. Taplin | A method for following the hydration reaction in Portland cement paste | Australian J. Appl. Sci., vol 10, 329-345 | 1959
1544 | 1403 | paste | 0.5 | 0.5 | 2.96 | 1000PC_0.50, paste Taplin, 0.5x0.5x4in prisms |  |  |  | 28.52 | [12 empty] | -0.06576 | -0.26478 | -0.02488 | -0.05268 | -0.00011 |  |  | -0.16908 | -0.04604 | -0.00523 | [6 empty] | -0.28995 |  | -0.36536 |  | -0.5855 | [5 empty] | Nonstandard setup of experiment for compressive strength. The half-broken specimen was supported against a steel spacer 0.373x0.5in but laying on substrate on the second side. For this reason, the compressive strength is about 30%% higher than conventional strength. | 1403 | 1000OPC 0.50 | Paste, mixed by steel trowel | f | smilauer | 1000 | 1034 | [10 empty] | 0 |  | 500 | -0.008 | 0 | 25 | saturated | CEMHYD3D computation 50x50x50. From cement composition, Taylor computation predicts chemically bound water 0.21114 to the weight of cement. Degree of hydration is determined from chemically bound water divided by 0.21114. DoH is then aligned with CEMHYD3D computation to have necessary phases. | 1034 | 1006 | 1 | OPC | 0.228 | 0.053 | 0.025 | 0.636 |  | 0.012 | 0.007 |  | 0.008 |  |  |  |  | 0.02 | [10 empty] | 0.013 |  |  |  | 0.426 | 0.366 | 0.104 |  | 0.08 |  | 0.034 | [12 empty] | 3100 | 368 | [237 empty] | 1006 | J. H. Taplin | A method for following the hydration reaction in Portland cement paste | Australian J. Appl. Sci., vol 10, 329-345 | 1959
1545 | 1403 | paste | 0.5 | 0.5 | 4.92 | 1000PC_0.50, paste Taplin, 0.5x0.5x4in prisms |  |  |  | 34.22 | [12 empty] | -0.04802 | -0.23766 | -0.01724 | -0.04718 | -9e-05 |  |  | -0.18119 | -0.04478 | -0.007 | [6 empty] | -0.32102 |  | -0.34122 |  | -0.6447 | [5 empty] | Nonstandard setup of experiment for compressive strength. The half-broken specimen was supported against a steel spacer 0.373x0.5in but laying on substrate on the second side. For this reason, the compressive strength is about 30%% higher than conventional strength. | 1403 | 1000OPC 0.50 | Paste, mixed by steel trowel | f | smilauer | 1000 | 1034 | [10 empty] | 0 |  | 500 | -0.008 | 0 | 25 | saturated | CEMHYD3D computation 50x50x50. From cement composition, Taylor computation predicts chemically bound water 0.21114 to the weight of cement. Degree of hydration is determined from chemically bound water divided by 0.21114. DoH is then aligned with CEMHYD3D computation to have necessary phases. | 1034 | 1006 | 1 | OPC | 0.228 | 0.053 | 0.025 | 0.636 |  | 0.012 | 0.007 |  | 0.008 |  |  |  |  | 0.02 | [10 empty] | 0.013 |  |  |  | 0.426 | 0.366 | 0.104 |  | 0.08 |  | 0.034 | [12 empty] | 3100 | 368 | [237 empty] | 1006 | J. H. Taplin | A method for following the hydration reaction in Portland cement paste | Australian J. Appl. Sci., vol 10, 329-345 | 1959
1546 | 1403 | paste | 0.5 | 0.5 | 5.25 | 1000PC_0.50, paste Taplin, 0.5x0.5x4in prisms |  |  |  | 43.49 | [12 empty] | -0.04628 | -0.23375 | -0.0163 | -0.0463 | -9e-05 |  |  | -0.18263 | -0.04466 | -0.00717 | [6 empty] | -0.32496 |  | -0.33821 |  | -0.6521 | [5 empty] | Nonstandard setup of experiment for compressive strength. The half-broken specimen was supported against a steel spacer 0.373x0.5in but laying on substrate on the second side. For this reason, the compressive strength is about 30%% higher than conventional strength. | 1403 | 1000OPC 0.50 | Paste, mixed by steel trowel | f | smilauer | 1000 | 1034 | [10 empty] | 0 |  | 500 | -0.008 | 0 | 25 | saturated | CEMHYD3D computation 50x50x50. From cement composition, Taylor computation predicts chemically bound water 0.21114 to the weight of cement. Degree of hydration is determined from chemically bound water divided by 0.21114. DoH is then aligned with CEMHYD3D computation to have necessary phases. | 1034 | 1006 | 1 | OPC | 0.228 | 0.053 | 0.025 | 0.636 |  | 0.012 | 0.007 |  | 0.008 |  |  |  |  | 0.02 | [10 empty] | 0.013 |  |  |  | 0.426 | 0.366 | 0.104 |  | 0.08 |  | 0.034 | [12 empty] | 3100 | 368 | [237 empty] | 1006 | J. H. Taplin | A method for following the hydration reaction in Portland cement paste | Australian J. Appl. Sci., vol 10, 329-345 | 1959
1547 | 1403 | paste | 0.5 | 0.5 | 6.79 | 1000PC_0.50, paste Taplin, 0.5x0.5x4in prisms |  |  |  | 42.54 | [12 empty] | -0.04304 | -0.22738 | -0.01466 | -0.04508 | -9e-05 |  |  | -0.185 | -0.0444 | -0.00753 | [6 empty] | -0.33168 |  | -0.33314 |  | -0.6651 | [5 empty] | Nonstandard setup of experiment for compressive strength. The half-broken specimen was supported against a steel spacer 0.373x0.5in but laying on substrate on the second side. For this reason, the compressive strength is about 30%% higher than conventional strength. | 1403 | 1000OPC 0.50 | Paste, mixed by steel trowel | f | smilauer | 1000 | 1034 | [10 empty] | 0 |  | 500 | -0.008 | 0 | 25 | saturated | CEMHYD3D computation 50x50x50. From cement composition, Taylor computation predicts chemically bound water 0.21114 to the weight of cement. Degree of hydration is determined from chemically bound water divided by 0.21114. DoH is then aligned with CEMHYD3D computation to have necessary phases. | 1034 | 1006 | 1 | OPC | 0.228 | 0.053 | 0.025 | 0.636 |  | 0.012 | 0.007 |  | 0.008 |  |  |  |  | 0.02 | [10 empty] | 0.013 |  |  |  | 0.426 | 0.366 | 0.104 |  | 0.08 |  | 0.034 | [12 empty] | 3100 | 368 | [237 empty] | 1006 | J. H. Taplin | A method for following the hydration reaction in Portland cement paste | Australian J. Appl. Sci., vol 10, 329-345 | 1959
1548 | 1403 | paste | 0.5 | 0.5 | 8.21 | 1000PC_0.50, paste Taplin, 0.5x0.5x4in prisms |  |  |  | 45.4 | [12 empty] | -0.03989 | -0.22034 | -0.01321 | -0.04391 | -6e-05 |  |  | -0.18755 | -0.04415 | -0.00789 | [6 empty] | -0.33889 |  | -0.32778 |  | -0.678 | [5 empty] | Nonstandard setup of experiment for compressive strength. The half-broken specimen was supported against a steel spacer 0.373x0.5in but laying on substrate on the second side. For this reason, the compressive strength is about 30%% higher than conventional strength. | 1403 | 1000OPC 0.50 | Paste, mixed by steel trowel | f | smilauer | 1000 | 1034 | [10 empty] | 0 |  | 500 | -0.008 | 0 | 25 | saturated | CEMHYD3D computation 50x50x50. From cement composition, Taylor computation predicts chemically bound water 0.21114 to the weight of cement. Degree of hydration is determined from chemically bound water divided by 0.21114. DoH is then aligned with CEMHYD3D computation to have necessary phases. | 1034 | 1006 | 1 | OPC | 0.228 | 0.053 | 0.025 | 0.636 |  | 0.012 | 0.007 |  | 0.008 |  |  |  |  | 0.02 | [10 empty] | 0.013 |  |  |  | 0.426 | 0.366 | 0.104 |  | 0.08 |  | 0.034 | [12 empty] | 3100 | 368 | [237 empty] | 1006 | J. H. Taplin | A method for following the hydration reaction in Portland cement paste | Australian J. Appl. Sci., vol 10, 329-345 | 1959
1549 | 1403 | paste | 0.5 | 0.5 | 19.58 | 1000PC_0.50, paste Taplin, 0.5x0.5x4in prisms |  |  |  | 53.48 | [12 empty] | -0.02881 | -0.18681 | -0.0073 | -0.03636 | -5e-05 |  |  | -0.19753 | -0.04281 | -0.00983 | [6 empty] | -0.37078 |  | -0.30401 |  | -0.7372 | [5 empty] | Nonstandard setup of experiment for compressive strength. The half-broken specimen was supported against a steel spacer 0.373x0.5in but laying on substrate on the second side. For this reason, the compressive strength is about 30%% higher than conventional strength. | 1403 | 1000OPC 0.50 | Paste, mixed by steel trowel | f | smilauer | 1000 | 1034 | [10 empty] | 0 |  | 500 | -0.008 | 0 | 25 | saturated | CEMHYD3D computation 50x50x50. From cement composition, Taylor computation predicts chemically bound water 0.21114 to the weight of cement. Degree of hydration is determined from chemically bound water divided by 0.21114. DoH is then aligned with CEMHYD3D computation to have necessary phases. | 1034 | 1006 | 1 | OPC | 0.228 | 0.053 | 0.025 | 0.636 |  | 0.012 | 0.007 |  | 0.008 |  |  |  |  | 0.02 | [10 empty] | 0.013 |  |  |  | 0.426 | 0.366 | 0.104 |  | 0.08 |  | 0.034 | [12 empty] | 3100 | 368 | [237 empty] | 1006 | J. H. Taplin | A method for following the hydration reaction in Portland cement paste | Australian J. Appl. Sci., vol 10, 329-345 | 1959
1550 | 1403 | paste | 0.5 | 0.5 | 22.5 | 1000PC_0.50, paste Taplin, 0.5x0.5x4in prisms |  |  |  | 48.49 | [12 empty] | -0.02779 | -0.18199 | -0.00656 | -0.03536 | -5e-05 |  |  | -0.19879 | -0.04263 | -0.01008 | [6 empty] | -0.37498 |  | -0.30078 |  | -0.7447 | [5 empty] | Nonstandard setup of experiment for compressive strength. The half-broken specimen was supported against a steel spacer 0.373x0.5in but laying on substrate on the second side. For this reason, the compressive strength is about 30%% higher than conventional strength. | 1403 | 1000OPC 0.50 | Paste, mixed by steel trowel | f | smilauer | 1000 | 1034 | [10 empty] | 0 |  | 500 | -0.008 | 0 | 25 | saturated | CEMHYD3D computation 50x50x50. From cement composition, Taylor computation predicts chemically bound water 0.21114 to the weight of cement. Degree of hydration is determined from chemically bound water divided by 0.21114. DoH is then aligned with CEMHYD3D computation to have necessary phases. | 1034 | 1006 | 1 | OPC | 0.228 | 0.053 | 0.025 | 0.636 |  | 0.012 | 0.007 |  | 0.008 |  |  |  |  | 0.02 | [10 empty] | 0.013 |  |  |  | 0.426 | 0.366 | 0.104 |  | 0.08 |  | 0.034 | [12 empty] | 3100 | 368 | [237 empty] | 1006 | J. H. Taplin | A method for following the hydration reaction in Portland cement paste | Australian J. Appl. Sci., vol 10, 329-345 | 1959
1551 | 1403 | paste | 0.5 | 0.5 | 59.58 | 1000PC_0.50, paste Taplin, 0.5x0.5x4in prisms |  |  |  | 57.75 | [12 empty] | -0.01805 | -0.14144 | -0.00207 | -0.02464 | -0 |  |  | -0.20998 | -0.04004 | -0.01357 | [6 empty] | -0.4113 |  | -0.27338 |  | -0.8113 | [5 empty] | Nonstandard setup of experiment for compressive strength. The half-broken specimen was supported against a steel spacer 0.373x0.5in but laying on substrate on the second side. For this reason, the compressive strength is about 30%% higher than conventional strength. | 1403 | 1000OPC 0.50 | Paste, mixed by steel trowel | f | smilauer | 1000 | 1034 | [10 empty] | 0 |  | 500 | -0.008 | 0 | 25 | saturated | CEMHYD3D computation 50x50x50. From cement composition, Taylor computation predicts chemically bound water 0.21114 to the weight of cement. Degree of hydration is determined from chemically bound water divided by 0.21114. DoH is then aligned with CEMHYD3D computation to have necessary phases. | 1034 | 1006 | 1 | OPC | 0.228 | 0.053 | 0.025 | 0.636 |  | 0.012 | 0.007 |  | 0.008 |  |  |  |  | 0.02 | [10 empty] | 0.013 |  |  |  | 0.426 | 0.366 | 0.104 |  | 0.08 |  | 0.034 | [12 empty] | 3100 | 368 | [237 empty] | 1006 | J. H. Taplin | A method for following the hydration reaction in Portland cement paste | Australian J. Appl. Sci., vol 10, 329-345 | 1959
1552 | 1403 | paste | 0.5 | 0.5 | 70.42 | 1000PC_0.50, paste Taplin, 0.5x0.5x4in prisms |  |  |  | 62.27 | [12 empty] | -0.01568 | -0.13123 | -0.0015 | -0.02144 | -0 |  |  | -0.21284 | -0.03877 | -0.01538 | [6 empty] | -0.42052 |  | -0.26698 |  | -0.828 | [5 empty] | Nonstandard setup of experiment for compressive strength. The half-broken specimen was supported against a steel spacer 0.373x0.5in but laying on substrate on the second side. For this reason, the compressive strength is about 30%% higher than conventional strength. | 1403 | 1000OPC 0.50 | Paste, mixed by steel trowel | f | smilauer | 1000 | 1034 | [10 empty] | 0 |  | 500 | -0.008 | 0 | 25 | saturated | CEMHYD3D computation 50x50x50. From cement composition, Taylor computation predicts chemically bound water 0.21114 to the weight of cement. Degree of hydration is determined from chemically bound water divided by 0.21114. DoH is then aligned with CEMHYD3D computation to have necessary phases. | 1034 | 1006 | 1 | OPC | 0.228 | 0.053 | 0.025 | 0.636 |  | 0.012 | 0.007 |  | 0.008 |  |  |  |  | 0.02 | [10 empty] | 0.013 |  |  |  | 0.426 | 0.366 | 0.104 |  | 0.08 |  | 0.034 | [12 empty] | 3100 | 368 | [237 empty] | 1006 | J. H. Taplin | A method for following the hydration reaction in Portland cement paste | Australian J. Appl. Sci., vol 10, 329-345 | 1959
1553 | 1403 | paste | 0.5 | 0.5 | 83.33 | 1000PC_0.50, paste Taplin, 0.5x0.5x4in prisms |  |  |  | 71.3 | [12 empty] | -0.01501 | -0.12779 | -0.00124 | -0.02034 | -0 |  |  | -0.21374 | -0.03839 | -0.01596 | [6 empty] | -0.4235 |  | -0.26492 |  | -0.8334 | [5 empty] | Nonstandard setup of experiment for compressive strength. The half-broken specimen was supported against a steel spacer 0.373x0.5in but laying on substrate on the second side. For this reason, the compressive strength is about 30%% higher than conventional strength. | 1403 | 1000OPC 0.50 | Paste, mixed by steel trowel | f | smilauer | 1000 | 1034 | [10 empty] | 0 |  | 500 | -0.008 | 0 | 25 | saturated | CEMHYD3D computation 50x50x50. From cement composition, Taylor computation predicts chemically bound water 0.21114 to the weight of cement. Degree of hydration is determined from chemically bound water divided by 0.21114. DoH is then aligned with CEMHYD3D computation to have necessary phases. | 1034 | 1006 | 1 | OPC | 0.228 | 0.053 | 0.025 | 0.636 |  | 0.012 | 0.007 |  | 0.008 |  |  |  |  | 0.02 | [10 empty] | 0.013 |  |  |  | 0.426 | 0.366 | 0.104 |  | 0.08 |  | 0.034 | [12 empty] | 3100 | 368 | [237 empty] | 1006 | J. H. Taplin | A method for following the hydration reaction in Portland cement paste | Australian J. Appl. Sci., vol 10, 329-345 | 1959
1554 | 1403 | paste | 0.5 | 0.5 | 166.67 | 1000PC_0.50, paste Taplin, 0.5x0.5x4in prisms |  |  |  | 71.78 | [12 empty] | -0.0126 | -0.11382 | -0.00098 | -0.01685 | -0 |  |  | -0.21722 | -0.03655 | -0.01861 | [6 empty] | -0.43561 |  | -0.25634 |  | -0.8538 | [5 empty] | Nonstandard setup of experiment for compressive strength. The half-broken specimen was supported against a steel spacer 0.373x0.5in but laying on substrate on the second side. For this reason, the compressive strength is about 30%% higher than conventional strength. | 1403 | 1000OPC 0.50 | Paste, mixed by steel trowel | f | smilauer | 1000 | 1034 | [10 empty] | 0 |  | 500 | -0.008 | 0 | 25 | saturated | CEMHYD3D computation 50x50x50. From cement composition, Taylor computation predicts chemically bound water 0.21114 to the weight of cement. Degree of hydration is determined from chemically bound water divided by 0.21114. DoH is then aligned with CEMHYD3D computation to have necessary phases. | 1034 | 1006 | 1 | OPC | 0.228 | 0.053 | 0.025 | 0.636 |  | 0.012 | 0.007 |  | 0.008 |  |  |  |  | 0.02 | [10 empty] | 0.013 |  |  |  | 0.426 | 0.366 | 0.104 |  | 0.08 |  | 0.034 | [12 empty] | 3100 | 368 | [237 empty] | 1006 | J. H. Taplin | A method for following the hydration reaction in Portland cement paste | Australian J. Appl. Sci., vol 10, 329-345 | 1959
1555 | 1403 | paste | 0.5 | 0.5 | 168.75 | 1000PC_0.50, paste Taplin, 0.5x0.5x4in prisms |  |  |  | 59.18 | [12 empty] | -0.01225 | -0.11272 | -0.00094 | -0.01646 | -0 |  |  | -0.21744 | -0.03627 | -0.01895 | [6 empty] | -0.43665 |  | -0.25552 |  | -0.8558 | [5 empty] | Nonstandard setup of experiment for compressive strength. The half-broken specimen was supported against a steel spacer 0.373x0.5in but laying on substrate on the second side. For this reason, the compressive strength is about 30%% higher than conventional strength. | 1403 | 1000OPC 0.50 | Paste, mixed by steel trowel | f | smilauer | 1000 | 1034 | [10 empty] | 0 |  | 500 | -0.008 | 0 | 25 | saturated | CEMHYD3D computation 50x50x50. From cement composition, Taylor computation predicts chemically bound water 0.21114 to the weight of cement. Degree of hydration is determined from chemically bound water divided by 0.21114. DoH is then aligned with CEMHYD3D computation to have necessary phases. | 1034 | 1006 | 1 | OPC | 0.228 | 0.053 | 0.025 | 0.636 |  | 0.012 | 0.007 |  | 0.008 |  |  |  |  | 0.02 | [10 empty] | 0.013 |  |  |  | 0.426 | 0.366 | 0.104 |  | 0.08 |  | 0.034 | [12 empty] | 3100 | 368 | [237 empty] | 1006 | J. H. Taplin | A method for following the hydration reaction in Portland cement paste | Australian J. Appl. Sci., vol 10, 329-345 | 1959
1700 | 1500 | paste | 0.3 | 0.3 | 0 | 1000OPC_0.3, paste, CTU, with 0.7 % superplasticizer Glenium ACE 40 of cement mass | [8 empty] | 0 | [7 empty] | -0.58284 | -0.21908 | -0.06287 | -0.10851 | -0.02669 |  |  | 0 | 0 | 0 | [6 empty] | 0 |  | -0.49203 |  | 0 | [6 empty] | 1500 | 1000OPC 0.3 | Paste with superplasticizer, distilled water, rotating cylinder 30x80 mm | f | hlobil | 1000 | 1 | [10 empty] | 0 |  | 300 | -0.008 | 0.007 | 25 | saturated | CEMHYD3D simulation 25x25x25, default values. DoR is obtained from CEMHYD3D in predicted time. | 1 | 1 | 2 | OPC CEM I 52.5 N CE CP2 NF Saint Pierrre La Cour | 0.2012 | 0.0495 | 0.0304 | 0.6409 | 0.015 | 0.0098 | 0.0016 | 0.0012 | 0.0099 | 0.0087 | 0.0031 | 0.0021 | 0.0013 | 0.0343 | 0.0001 |  | 0.0003 | 0.0002 | [6 empty] | 0.0105 |  |  |  | 0.572 | 0.208 | 0.049 | 0.01 | 0.103 |  | 0.013 | 0.023 |  | 0.003 | 0.001 |  | 0.004 | [6 empty] | 3140 | 363 |  | 19.21 | 2.45 | 15.44 | 41.78 | [232 empty] | 1 | M. Hlobil | Laboratory data from Lafarge taken between 09/2012-02/2013 | Report | 2013
1701 | 1500 | paste | 0.3 | 0.3 | 1 | 1000OPC_0.3, paste, CTU, with 0.7 % superplasticizer Glenium ACE 40 of cement mass |  |  |  | 45.955 | 4.457 | cylinder 30x80 mm, no teflon sheets , loading speed: 30 sec until failure | [9 empty] | 2125 | -0.2494 | -0.19307 | -0.03071 | -0.09195 | -0.0051 |  |  | -0.14536 | -0.04282 | -0.0016 | [6 empty] | -0.28909 |  | -0.24621 |  | -0.4223 | [6 empty] | 1500 | 1000OPC 0.3 | Paste with superplasticizer, distilled water, rotating cylinder 30x80 mm | f | hlobil | 1000 | 1 | [10 empty] | 0 |  | 300 | -0.008 | 0.007 | 25 | saturated | CEMHYD3D simulation 25x25x25, default values. DoR is obtained from CEMHYD3D in predicted time. | 1 | 1 | 2 | OPC CEM I 52.5 N CE CP2 NF Saint Pierrre La Cour | 0.2012 | 0.0495 | 0.0304 | 0.6409 | 0.015 | 0.0098 | 0.0016 | 0.0012 | 0.0099 | 0.0087 | 0.0031 | 0.0021 | 0.0013 | 0.0343 | 0.0001 |  | 0.0003 | 0.0002 | [6 empty] | 0.0105 |  |  |  | 0.572 | 0.208 | 0.049 | 0.01 | 0.103 |  | 0.013 | 0.023 |  | 0.003 | 0.001 |  | 0.004 | [6 empty] | 3140 | 363 |  | 19.21 | 2.45 | 15.44 | 41.78 | [232 empty] | 1 | M. Hlobil | Laboratory data from Lafarge taken between 09/2012-02/2013 | Report | 2013
1702 | 1500 | paste | 0.3 | 0.3 | 3 | 1000OPC_0.3, paste, CTU, with 0.7 % superplasticizer Glenium ACE 40 of cement mass |  |  |  | 79.754 | 3.251 | cylinder 30x80 mm, no teflon sheets , loading speed: 30 sec until failure | [9 empty] | 2156 | -0.15103 | -0.17582 | -0.02088 | -0.08471 | -0.00164 |  |  | -0.1905 | -0.04535 | -0.00447 | [6 empty] | -0.38253 |  | -0.17318 |  | -0.5593 | [6 empty] | 1500 | 1000OPC 0.3 | Paste with superplasticizer, distilled water, rotating cylinder 30x80 mm | f | hlobil | 1000 | 1 | [10 empty] | 0 |  | 300 | -0.008 | 0.007 | 25 | saturated | CEMHYD3D simulation 25x25x25, default values. DoR is obtained from CEMHYD3D in predicted time. | 1 | 1 | 2 | OPC CEM I 52.5 N CE CP2 NF Saint Pierrre La Cour | 0.2012 | 0.0495 | 0.0304 | 0.6409 | 0.015 | 0.0098 | 0.0016 | 0.0012 | 0.0099 | 0.0087 | 0.0031 | 0.0021 | 0.0013 | 0.0343 | 0.0001 |  | 0.0003 | 0.0002 | [6 empty] | 0.0105 |  |  |  | 0.572 | 0.208 | 0.049 | 0.01 | 0.103 |  | 0.013 | 0.023 |  | 0.003 | 0.001 |  | 0.004 | [6 empty] | 3140 | 363 |  | 19.21 | 2.45 | 15.44 | 41.78 | [232 empty] | 1 | M. Hlobil | Laboratory data from Lafarge taken between 09/2012-02/2013 | Report | 2013
1703 | 1500 | paste | 0.3 | 0.3 | 30 | 1000OPC_0.3, paste, CTU, with 0.7 % superplasticizer Glenium ACE 40 of cement mass | [15 empty] | 2144 | -0.10357 | -0.16915 | -0.00765 | -0.07096 | -0.00027 |  |  | -0.21325 | -0.04254 | -0.01276 | [6 empty] | -0.42662 |  | -0.13395 |  | -0.6426 | [6 empty] | 1500 | 1000OPC 0.3 | Paste with superplasticizer, distilled water, rotating cylinder 30x80 mm | f | hlobil | 1000 | 1 | [10 empty] | 0 |  | 300 | -0.008 | 0.007 | 25 | saturated | CEMHYD3D simulation 25x25x25, default values. DoR is obtained from CEMHYD3D in predicted time. | 1 | 1 | 2 | OPC CEM I 52.5 N CE CP2 NF Saint Pierrre La Cour | 0.2012 | 0.0495 | 0.0304 | 0.6409 | 0.015 | 0.0098 | 0.0016 | 0.0012 | 0.0099 | 0.0087 | 0.0031 | 0.0021 | 0.0013 | 0.0343 | 0.0001 |  | 0.0003 | 0.0002 | [6 empty] | 0.0105 |  |  |  | 0.572 | 0.208 | 0.049 | 0.01 | 0.103 |  | 0.013 | 0.023 |  | 0.003 | 0.001 |  | 0.004 | [6 empty] | 3140 | 363 |  | 19.21 | 2.45 | 15.44 | 41.78 | [232 empty] | 1 | M. Hlobil | Laboratory data from Lafarge taken between 09/2012-02/2013 | Report | 2013
1704 | 1500 | paste | 0.3 | 0.3 | 127 | 1000OPC_0.3, paste, CTU, with 0.7 % superplasticizer Glenium ACE 40 of cement mass | [15 empty] | 2179 | -0.09356 | -0.1685 | -0.00534 | -0.06312 | -9e-05 |  |  | -0.21961 | -0.04022 | -0.01619 | [6 empty] | -0.43565 |  | -0.1225 |  | -0.6639 | [6 empty] | 1500 | 1000OPC 0.3 | Paste with superplasticizer, distilled water, rotating cylinder 30x80 mm | f | hlobil | 1000 | 1 | [10 empty] | 0 |  | 300 | -0.008 | 0.007 | 25 | saturated | CEMHYD3D simulation 25x25x25, default values. DoR is obtained from CEMHYD3D in predicted time. | 1 | 1 | 2 | OPC CEM I 52.5 N CE CP2 NF Saint Pierrre La Cour | 0.2012 | 0.0495 | 0.0304 | 0.6409 | 0.015 | 0.0098 | 0.0016 | 0.0012 | 0.0099 | 0.0087 | 0.0031 | 0.0021 | 0.0013 | 0.0343 | 0.0001 |  | 0.0003 | 0.0002 | [6 empty] | 0.0105 |  |  |  | 0.572 | 0.208 | 0.049 | 0.01 | 0.103 |  | 0.013 | 0.023 |  | 0.003 | 0.001 |  | 0.004 | [6 empty] | 3140 | 363 |  | 19.21 | 2.45 | 15.44 | 41.78 | [232 empty] | 1 | M. Hlobil | Laboratory data from Lafarge taken between 09/2012-02/2013 | Report | 2013