## Model
CarboChlorCon 1.0 - software for concrete carbonation and chloride ingress
Authors | Doc. Ing. Vít Šmilauer, Ph.D., Ing. Karel Pohl, Ph.D.
Czech Technical University in Prague, Faculty of Civil Engineering, Department of Mechanics, Thákurova 7, 166 29, Prague 6, 2014
Questions, comments to vit.smilauer@fsv.cvut.cz, November 2014
Acompanying manual describes references, used equations and default values
The support from Competence Centres of the Technology Agency of the Czech Republic (TACR) under the project “Centre for Effective and Sustainable Transport Infrastructure” TE01020168 is greatly acknowledged
Concrete carbonation - induction time
Cp = | 400 | Portland cement content (=mass of CEM I, only clinker portion for CEM II and higher) [kg/m3]
Pp = | 50 | SCM amount (GGBFS, fly ash, silica fume) [kg/m3]
W = | 202.5 | Water in fresh concrete [kg/m3]
kp = | 0.5 | Efficiency factor (k-value) for carbonation. GGBFS=0.6, fly ash class C=0.7, fly ash class F=0.5, silica fume=0.3
RH = | 0.6 | Relative humidity of air [0.5-1]
rc = | 3150 | Cement density [kg/m3]
CO2 = | 0.00039 | Volumetric fraction of CO2 in surrounding environment (3.9e-4 for outdoor air) [-]
cc = | 45 | Concrete cover above reinforcement [mm]
wc = | 0.2 | Crack width [mm]
rw = | 1000 | Water density [kg/m3]
DeCO2 = | 1.492392e-08 | Effective diffusivity for CO2 [m2/s]
A1 = | 3.54459e-07 | Help parameter
tc = | 100.053 | Induction time for reinforcement corrosion on a cracked concrete [year]
Apparent diffusivity at 10 years for various cement types
Chloride ingress
Time units | 2 |  |  | [Day=1, year=2] (year = 365,24219 days)
Cement type (0-6) = | 1 | 2 | 1 | See right figures for cement type, type 0 requires manual entry of Dref a tref
w/b = | 0.38 | 0.38 | 0.55 | Water-binder mass ratio, i.e. W/(C+P) [-]
Dref (only for type 0) = | 1.4e-12 |  |  | Reference diffusion coefficient (only type 0) [m2/s]
tref (only for type 0) = | 10 |  |  | Reference time corresponding to Dref (only type 0) [day, year]
m = | 0.6 | 0.4 | 0.3 | Decay rate or age factor (OPC=0.37, OPC+slag=0.60, OPC+fly ash=0.93) [-]
Cs = | 10 | 10 | 10.3 | Concentration chloride mass/binder mass on the surface (submerged=10.3%, spray=1.0%) [%]
wc = | 0.1 | 0 | 0 | Crack width [mm]
Dref = | 1.39094e-13 | 1.536191e-13 | 1.450649e-12 | Reference diffusivity for cement types 1-6 [m2/s]
tR = | 946707756.5 | 946707756.5 | 946707756.5 | Time when diffusion becomes constant [30 years in second]
fw = | 1.8391 | 1 | 1 | Acceleration due to crack
a) Determination of induction time
Cs, limit = | 1 | 1 | 1.85 | Limit concentration for reinforcement corrosion (standard 0.6%)[%]
cc = | 40 | 40 | 100 | Concrete cover above reinforcement [mm]
tref = | 315569252.2 | 315569252.2 | 315569252.2 | Reference time [s]
DmFwT = | 0.0001607793 | 0.0002956892 | 0.002776491 | inverseERF = SQRT(GAMMAINV(x,0.5,1))
Induction time,1 = | 819996438.5 | 2742665559.5 | 2489705894.2 | If smaller than tR[s]
Induction time,2 = | 814510384.5 | 2355886345.0 | 2255424347.6 | If greater than tR[s]
Induction time = | 819996438.5 | 2355886345.0 | 2255424347.6 | [s]
Induction time = | 25.98467 | 74.65513 | 71.47161 | [Day, year]
b) Concentration profile
Exposure time, t = | 1 | 75 | 71.5 | [day, year]
Maximum depth, d = | 40 | 40 | 100 | Maximum depth from surface [mm]
Exposure time t = | 31556925.2 | 2366769391.2 | 2256320152.9 | Exposure time [s] | Decay rate m according to DuraCrete model
Dm(t) = | 1.384358e-12 | 1.253889e-13 | 1.230954e-12 | Mean diffusion coefficient at time t [m2/s]
C(d,t)= | 0.01602132 | 1.00618 | 1.850755 | Concentration at depth d at time t [%]

## Column_B
x [m] | fC | x [mm]
0 | 10 | 0
0.0008 | 9.496786 | 0.8
0.0016 | 8.995572 | 1.6
0.0024 | 8.498333 | 2.4
0.0032 | 8.006998 | 3.2
0.004 | 7.523427 | 4
0.0048 | 7.049387 | 4.8
0.0056 | 6.586538 | 5.6
0.0064 | 6.136411 | 6.4
0.0072 | 5.700395 | 7.2
0.008 | 5.279727 | 8
0.0088 | 4.87548 | 8.8
0.0096 | 4.488555 | 9.6
0.0104 | 4.119683 | 10.4
0.0112 | 3.769418 | 11.2
0.012 | 3.438144 | 12
0.0128 | 3.126077 | 12.8
0.0136 | 2.833269 | 13.6
0.0144 | 2.559623 | 14.4
0.0152 | 2.304904 | 15.2
0.016 | 2.068743 | 16
0.0168 | 1.850659 | 16.8
0.0176 | 1.650068 | 17.6
0.0184 | 1.4663 | 18.4
0.0192 | 1.298614 | 19.2
0.02 | 1.14621 | 20
0.0208 | 1.008245 | 20.8
0.0216 | 0.8838485 | 21.6
0.0224 | 0.7721312 | 22.4
0.0232 | 0.6721996 | 23.2
0.024 | 0.5831653 | 24
0.0248 | 0.5041554 | 24.8
0.0256 | 0.4343198 | 25.6
0.0264 | 0.3728386 | 26.4
0.0272 | 0.3189273 | 27.2
0.028 | 0.2718418 | 28
0.0288 | 0.2308813 | 28.8
0.0296 | 0.1953906 | 29.6
0.0304 | 0.1647614 | 30.4
0.0312 | 0.1384329 | 31.2
0.032 | 0.1158911 | 32
0.0328 | 0.09666817 | 32.8
0.0336 | 0.08034051 | 33.6
0.0344 | 0.06652719 | 34.4
0.0352 | 0.05488747 | 35.2
0.036 | 0.04511827 | 36
0.0368 | 0.03695159 | 36.8
0.0376 | 0.03015168 | 37.6
0.0384 | 0.02451231 | 38.4
0.0392 | 0.01985398 | 39.2
0.04 | 0.01602132 | 40
| Da (10 yr) [m2/s] | Dref [m2/s]
model 1 | 3.477351e-13 | 1.39094e-13
model 2 | 2.560318e-13 | 1.024127e-13
model 3 | 8.667155e-14 | 3.466862e-14
model 4 | 2.86887e-13 | 1.147548e-13
model 5 | 2.712563e-13 | 1.085025e-13
model 6 | 2.920446e-14 | 1.168179e-14

## Column_C
x [m] | fC | x [mm]
0 | 10 | 0
0.0008 | 9.738043 | 0.8
0.0016 | 9.476369 | 1.6
0.0024 | 9.215258 | 2.4
0.0032 | 8.954991 | 3.2
0.004 | 8.695843 | 4
0.0048 | 8.438089 | 4.8
0.0056 | 8.181997 | 5.6
0.0064 | 7.92783 | 6.4
0.0072 | 7.675846 | 7.2
0.008 | 7.426296 | 8
0.0088 | 7.179422 | 8.8
0.0096 | 6.935458 | 9.6
0.0104 | 6.694631 | 10.4
0.0112 | 6.457156 | 11.2
0.012 | 6.223238017 | 12
0.0128 | 5.993073 | 12.8
0.0136 | 5.766845 | 13.6
0.0144 | 5.544725 | 14.4
0.0152 | 5.326875 | 15.2
0.016 | 5.113442 | 16
0.0168 | 4.904562 | 16.8
0.0176 | 4.700358 | 17.6
0.0184 | 4.500942 | 18.4
0.0192 | 4.306409 | 19.2
0.02 | 4.116846 | 20
0.0208 | 3.932325 | 20.8
0.0216 | 3.752904 | 21.6
0.0224 | 3.578631 | 22.4
0.0232 | 3.40954 | 23.2
0.024 | 3.245655 | 24
0.0248 | 3.086989 | 24.8
0.0256 | 2.933535 | 25.6
0.0264 | 2.785286 | 26.4
0.0272 | 2.642218 | 27.2
0.028 | 2.504301 | 28
0.0288 | 2.371491 | 28.8
0.0296 | 2.243737 | 29.6
0.0304 | 2.120979 | 30.4
0.0312 | 2.00315 | 31.2
0.032 | 1.890172 | 32
0.0328 | 1.781963 | 32.8
0.0336 | 1.678434 | 33.6
0.0344 | 1.579488 | 34.4
0.0352 | 1.485025 | 35.2
0.036 | 1.394938 | 36
0.0368 | 1.309118 | 36.8
0.0376 | 1.227451 | 37.6
0.0384 | 1.149819 | 38.4
0.0392 | 1.076102 | 39.2
0.04 | 1.00618 | 40
| Da (10 yr) [m2/s] | Dref [m2/s]
model 1 | 3.477351e-13 | 2.086411e-13
model 2 | 2.560318e-13 | 1.536191e-13
model 3 | 8.667155e-14 | 5.200293e-14
model 4 | 2.86887e-13 | 1.721322e-13
model 5 | 2.712563e-13 | 1.627538e-13
model 6 | 2.920446e-14 | 1.752268e-14

## Column_D
x [m] | fC | x [mm]
0 | 10.3 | 0
0.002 | 10.07949 | 2
0.004 | 9.859148 | 4
0.006 | 9.639119 | 6
0.008 | 9.419564 | 8
0.01 | 9.200641 | 10
0.012 | 8.982504 | 12
0.014 | 8.765308 | 14
0.016 | 8.549204 | 16
0.018 | 8.334341 | 18
0.02 | 8.120866 | 20
0.022 | 7.908923 | 22
0.024 | 7.698652 | 24
0.026 | 7.49019 | 26
0.028 | 7.28367 | 28
0.03 | 7.079221 | 30
0.032 | 6.876969 | 32
0.034 | 6.677033 | 34
0.036 | 6.47953 | 36
0.038 | 6.28457 | 38
0.04 | 6.09226 | 40
0.042 | 5.902698 | 42
0.044 | 5.715982 | 44
0.046 | 5.5322 | 46
0.048 | 5.351437 | 48
0.05 | 5.173771 | 50
0.052 | 4.999274 | 52
0.054 | 4.828014 | 54
0.056 | 4.660051 | 56
0.058 | 4.49544 | 58
0.06 | 4.334231 | 60
0.062 | 4.176468 | 62
0.064 | 4.022186 | 64
0.066 | 3.871419 | 66
0.068 | 3.724192 | 68
0.07 | 3.580526 | 70
0.072 | 3.440435 | 72
0.074 | 3.303929 | 74
0.076 | 3.171015 | 76
0.078 | 3.041684 | 78
0.08 | 2.915936 | 80
0.082 | 2.793757 | 82
0.084 | 2.675133 | 84
0.086 | 2.560042 | 86
0.088 | 2.448461 | 88
0.09 | 2.340358 | 90
0.092 | 2.235703 | 92
0.094 | 2.134457 | 94
0.096 | 2.03658 | 96
0.098 | 1.942029 | 98
0.1 | 1.850755 | 100
| Da (10 yr) [m2/s] | Dref [m2/s]
model 1 | 2.072355e-12 | 1.450649e-12
model 2 | 1.952375e-12 | 1.366662e-12
model 3 | 1.110011e-12 | 7.77008e-13
model 4 | 9.640936e-13 | 6.748655e-13
model 5 | 1.304877e-12 | 9.134139e-13
model 6 | 1.217928e-13 | 8.525499e-14